## TEST SUMMARY
| Contact Depth, hc | Max Force, Pmax | Contact Stiffness, S | Contact Area, A | Max Depth, hmax | Reduced Modulus, Er | Hardness, H
File | (nm) | (µN) | (µN/nm) | (nm^2) | (nm) | (GPa) | (GPa)
TREATMENT_CEMENT_200mN_001.hld | 3698.8141 | 199940.3567 | 133.1192 | 323714871.2408 | 4792.0653 | 6.5553 | 0.61764
TREATMENT_CEMENT_200mN_002.hld | 3524.9231 | 199926.4924 | 134.8622 | 293949131.6484 | 4605.3965 | 6.9693 | 0.68014
TREATMENT_CEMENT_200mN_003.hld | 3477.5448 | 200050.7461 | 132.6005 | 286092107.1917 | 4576.6147 | 6.9459 | 0.69925
WHITE_200mN_001.hld | 1082.2676 | 199997.5031 | 223.0665 | 28927203.3473 | 1744.5797 | 36.7465 | 6.9138
TREATMENT_ZIRCONIA_200mN_001.hld | 1145.6639 | 199944.0838 | 224.4183 | 32240665.3915 | 1804.5371 | 35.018 | 6.2016
TREATMENT_ZIRCONIA_200mN_002.hld | 1172.2268 | 199964.5256 | 216.1992 | 33684164.2185 | 1854.417 | 33.0047 | 5.9365
TREATMENT_ZIRCONIA_200mN_003.hld | 1153.4366 | 199955.862 | 214.8434 | 32659680.2891 | 1839.9618 | 33.3082 | 6.1224

## CEMENT
Depth (nm) | Cement_001 | Time (s) | Depth (nm) | Cement_002 | Time (s) | Depth (nm) | Cement_003 | Time (s)
-3.0815 | 234.7144 | 0 | 14.9478 | 257.7849 | 0 | 21.7995 | 193.3134 | 0
-2.9528 | 233.8617 | 0.005005 | 14.8544 | 170.3707 | 0.005005 | 21.7936 | 232.3593 | 0.005005
-1.9851 | 276.4742 | 0.01001 | 14.9881 | 235.2002 | 0.01001 | 21.8837 | 217.6902 | 0.01001
-2.6621 | 254.7187 | 0.015014 | 14.9683 | 267.9465 | 0.015014 | 21.6508 | 230.9794 | 0.015014
-3.0121 | 237.1337 | 0.020019 | 14.885 | 183.5795 | 0.020019 | 22.0059 | 256.4935 | 0.020019
-3.3667 | 215.2798 | 0.025024 | 14.9075 | 252.1033 | 0.025024 | 22.0528 | 240.6175 | 0.025024
-3.659 | 239.7718 | 0.030029 | 14.8366 | 270.427 | 0.030029 | 21.8237 | 263.8699 | 0.030029
-3.5136 | 245.0147 | 0.035034 | 13.8471 | 259.5446 | 0.035034 | 21.3583 | 260.9618 | 0.035034
-3.0661 | 198.5129 | 0.040038 | 13.3574 | 280.6398 | 0.040038 | 21.0864 | 259.418 | 0.040038
-3.2133 | 222.1473 | 0.045043 | 13.6334 | 220.9724 | 0.045043 | 20.6139 | 175.7802 | 0.045043
-3.7921 | 266.8591 | 0.050048 | 13.7513 | 184.9426 | 0.050048 | 20.6297 | 220.5134 | 0.050048
-3.5778 | 259.2695 | 0.055053 | 13.3745 | 267.6199 | 0.055053 | 20.4545 | 203.2817 | 0.055053
-3.1151 | 186.3268 | 0.060058 | 13.1484 | 263.0118 | 0.060058 | 20.361 | 169.7568 | 0.060058
-3.2647 | 203.6578 | 0.065062 | 13.3736 | 151.3011 | 0.065062 | 20.2475 | 183.6195 | 0.065062
-3.1492 | 196.9119 | 0.070067 | 13.0389 | 251.6574 | 0.070067 | 20.2267 | 238.3283 | 0.070067
-4.4961 | 250.3994 | 0.075072 | 12.0967 | 205.5801 | 0.075072 | 19.8125 | 208.155 | 0.075072
-4.5245 | 209.3303 | 0.080077 | 11.9541 | 206.4371 | 0.080077 | 19.1868 | 186.9939 | 0.080077
-4.6736 | 275.67 | 0.085082 | 12.1234 | 279.39 | 0.085082 | 18.7965 | 177.1488 | 0.085082
-4.9438 | 236.7083 | 0.090086 | 11.9406 | 221.8963 | 0.090086 | 18.6617 | 184.714 | 0.090086
-5.0536 | 221.8969 | 0.095091 | 11.5218 | 259.8483 | 0.095091 | 18.4963 | 218.9282 | 0.095091
-4.5012 | 172.3127 | 0.1001 | 11.6143 | 253.7194 | 0.1001 | 18.6485 | 203.2233 | 0.1001
-5.3937 | 200.0386 | 0.1051 | 11.2903 | 192.4051 | 0.1051 | 18.7862 | 184.0658 | 0.1051
-5.8744 | 158.2943 | 0.11011 | 10.8658 | 169.759 | 0.11011 | 17.7844 | 192.7095 | 0.11011
-5.9812 | 237.6357 | 0.11511 | 10.1225 | 201.0993 | 0.11511 | 17.6712 | 218.5701 | 0.11511
-5.7472 | 224.5495 | 0.12011 | 10.1973 | 159.5921 | 0.12011 | 17.6396 | 211.4623 | 0.12011
-5.9225 | 214.4353 | 0.12512 | 10.1562 | 202.5125 | 0.12512 | 17.3775 | 211.5424 | 0.12512
-6.5333 | 203.4375 | 0.13012 | 10.0747 | 260.087 | 0.13012 | 17.6527 | 167.3303 | 0.13012
-7.5658 | 229.376 | 0.13513 | 10.0319 | 252.1692 | 0.13513 | 17.2547 | 189.6175 | 0.13513
-7.672 | 197.8883 | 0.14013 | 9.981 | 191.9916 | 0.14013 | 16.4238 | 152.2509 | 0.14013
-7.6516 | 179.1735 | 0.14514 | 9.6419 | 169.5228 | 0.14514 | 16.3184 | 191.3271 | 0.14514
-7.7215 | 142.3876 | 0.15014 | 9.1025 | 202.8345 | 0.15014 | 16.0866 | 159.2679 | 0.15014
-8.1071 | 199.445 | 0.15515 | 8.5764 | 163.1376 | 0.15515 | 15.7708 | 197.3917 | 0.15515
-8.0021 | 194.5325 | 0.16015 | 8.6313 | 201.9616 | 0.16015 | 15.6149 | 179.5441 | 0.16015
-8.2061 | 209.6432 | 0.16516 | 8.4757 | 212.9903 | 0.16516 | 15.629 | 150.6634 | 0.16516
-9.2086 | 210.153 | 0.17016 | 8.5804 | 222.7194 | 0.17016 | 15.0363 | 175.4504 | 0.17016
-9.3734 | 196.1719 | 0.17517 | 7.4608 | 238.313 | 0.17517 | 14.4402 | 175.2258 | 0.17517
-9.5137 | 166.3216 | 0.18017 | 7.0195 | 145.7179 | 0.18017 | 14.3995 | 196.5905 | 0.18017
-9.5983 | 213.1193 | 0.18518 | 6.7767 | 222.2536 | 0.18518 | 13.9614 | 172.9319 | 0.18518
-9.8382 | 177.1987 | 0.19018 | 7.0237 | 190.4547 | 0.19018 | 14.0923 | 200.7514 | 0.19018
-9.9098 | 207.5207 | 0.19519 | 6.8554 | 155.3258 | 0.19519 | 14.0251 | 208.296 | 0.19519
-10.2537 | 168.9883 | 0.20019 | 6.8534 | 181.7625 | 0.20019 | 13.5345 | 185.2635 | 0.20019
-11.0575 | 180.622 | 0.2052 | 6.1817 | 122.9948 | 0.2052 | 13.2106 | 181.4987 | 0.2052
-10.8894 | 191.5518 | 0.2102 | 5.4274 | 184.0283 | 0.2102 | 12.7416 | 195.2668 | 0.2102
-11.4861 | 189.0907 | 0.21521 | 5.2836 | 205.4245 | 0.21521 | 12.4499 | 191.2888 | 0.21521
-11.181 | 142.8358 | 0.22021 | 5.3939 | 199.2902 | 0.22021 | 12.6015 | 149.7581 | 0.22021
-11.2458 | 179.8664 | 0.22522 | 5.4337 | 136.0347 | 0.22522 | 12.5717 | 145.7001 | 0.22522
-11.4762 | 131.5382 | 0.23022 | 5.2177 | 186.3293 | 0.23022 | 12.0102 | 124.3161 | 0.23022
-11.9103 | 161.5642 | 0.23523 | 5.0733 | 190.2372 | 0.23523 | 11.5147 | 155.5808 | 0.23523
-12.0772 | 111.9966 | 0.24023 | 4.7971 | 161.2418 | 0.24023 | 11.2341 | 146.5156 | 0.24023
-12.4806 | 173.3299 | 0.24524 | 4.1721 | 145.3677 | 0.24524 | 10.9425 | 154.7388 | 0.24524
-12.6855 | 105.2686 | 0.25024 | 4.0676 | 100.2549 | 0.25024 | 10.9479 | 138.8755 | 0.25024
-12.6244 | 158.3257 | 0.25524 | 3.9338 | 137.3063 | 0.25524 | 11.0625 | 162.2262 | 0.25524
-12.887 | 135.2235 | 0.26025 | 3.7145 | 166.4531 | 0.26025 | 11.0775 | 127.448 | 0.26025
-13.6702 | 164.5428 | 0.26525 | 3.4293 | 196.8401 | 0.26525 | 10.1008 | 164.9603 | 0.26525
-13.8843 | 131.258 | 0.27026 | 2.7217 | 132.5927 | 0.27026 | 9.3455 | 144.6523 | 0.27026
-14.5408 | 115.1903 | 0.27526 | 2.4991 | 148.9291 | 0.27526 | 9.1915 | 175.4059 | 0.27526
-14.1958 | 133.7936 | 0.28027 | 2.3533 | 171.7494 | 0.28027 | 9.424 | 114.7352 | 0.28027
-14.5187 | 147.7206 | 0.28527 | 2.3798 | 117.2422 | 0.28527 | 9.4087 | 133.0417 | 0.28527
-14.2581 | 86.0243 | 0.29028 | 2.2312 | 165.8895 | 0.29028 | 9.434 | 157.0298 | 0.29028
-15.0961 | 132.6456 | 0.29528 | 2.2105 | 158.575 | 0.29528 | 8.893 | 151.7045 | 0.29528
-15.0327 | 100.9028 | 0.30029 | 1.6193 | 143.7073 | 0.30029 | 8.7626 | 114.3272 | 0.30029
-15.6858 | 120.4213 | 0.30529 | 0.95736 | 211.0167 | 0.30529 | 8.3882 | 118.102 | 0.30529
-15.8819 | 117.6343 | 0.3103 | 0.67034 | 107.8001 | 0.3103 | 8.2983 | 134.1944 | 0.3103
-16.0793 | 123.3886 | 0.3153 | 0.59422 | 166.3895 | 0.3153 | 7.6985 | 148.8158 | 0.3153
-15.909 | 93.2401 | 0.32031 | 0.53555 | 161.3236 | 0.32031 | 7.838 | 111.9661 | 0.32031
-16.7712 | 121.9734 | 0.32531 | 0.71328 | 101.483 | 0.32531 | 7.601 | 128.3068 | 0.32531
-17.1678 | 88.7445 | 0.33032 | -0.31678 | 134.7411 | 0.33032 | 6.9654 | 87.4235 | 0.33032
-17.6563 | 106.3824 | 0.33532 | -0.48002 | 43.0781 | 0.33532 | 6.6515 | 111.7185 | 0.33532
-17.3282 | 131.7016 | 0.34033 | -0.73839 | 119.8217 | 0.34033 | 6.6109 | 97.6995 | 0.34033
-17.7524 | 127.9676 | 0.34533 | -0.82358 | 107.2398 | 0.34533 | 6.4714 | 88.5912 | 0.34533
-17.4899 | 92.0969 | 0.35034 | -0.81009 | 87.917 | 0.35034 | 6.3379 | 106.3237 | 0.35034
-17.9129 | 77.9914 | 0.35534 | -0.89496 | 159.7271 | 0.35534 | 5.843 | 70.0746 | 0.35534
-18.4071 | 107.629 | 0.36035 | -1.2733 | 143.5743 | 0.36035 | 5.1697 | 122.1357 | 0.36035
-19.0828 | 133.4584 | 0.36535 | -1.6645 | 83.7042 | 0.36535 | 5.0941 | 104.8736 | 0.36535
-18.5606 | 97.1016 | 0.37035 | -2.2664 | 104.2236 | 0.37035 | 4.8992 | 142.9604 | 0.37035
-18.974 | 107.5991 | 0.37536 | -2.7474 | 132.8401 | 0.37536 | 4.6685 | 102.7668 | 0.37536
-19.0193 | 93.9883 | 0.38037 | -2.3045 | 81.8662 | 0.38037 | 5.1011 | 69.2844 | 0.38037
-18.9377 | 84.4057 | 0.38537 | -2.9055 | 158.7145 | 0.38537 | 4.4503 | 104.6636 | 0.38537
-19.872 | 81.8444 | 0.39037 | -2.5832 | 169.3939 | 0.39037 | 3.6905 | 100.8287 | 0.39037
-20.6583 | 114.6217 | 0.39538 | -3.1389 | 179.5281 | 0.39538 | 3.2417 | 87.5445 | 0.39538
-20.3746 | 105.7907 | 0.40038 | -3.35 | 78.3219 | 0.40038 | 3.2945 | 100.7463 | 0.40038
-20.7432 | 75.4002 | 0.40539 | -3.2828 | 81.1484 | 0.40539 | 3.1454 | 79.4397 | 0.40539
-20.716 | 108.9456 | 0.41039 | -3.3688 | 142.5878 | 0.41039 | 3.1732 | 82.4815 | 0.41039
-21.2399 | 88.9736 | 0.4154 | -3.4736 | 114.5569 | 0.4154 | 2.789 | 126.3201 | 0.4154
-21.3962 | 105.8999 | 0.4204 | -4.4111 | 110.3695 | 0.4204 | 2.6188 | 106.6467 | 0.4204
-21.9826 | 97.7417 | 0.42541 | -4.8337 | 90.7731 | 0.42541 | 1.7511 | 94.5073 | 0.42541
-22.2707 | 127.5197 | 0.43041 | -5.0729 | 111.1817 | 0.43041 | 1.4294 | 91.1486 | 0.43041
-22.3504 | 99.4811 | 0.43542 | -5.109 | 130.9182 | 0.43542 | 1.1076 | 154.2867 | 0.43542
-22.2593 | 64.8829 | 0.44042 | -4.8591 | 65.1583 | 0.44042 | 1.6105 | 84.9925 | 0.44042
-22.3793 | 92.7794 | 0.44543 | -5.565 | 41.5815 | 0.44543 | 1.4705 | 53.9221 | 0.44543
-22.1117 | 89.2406 | 0.45043 | -6.2728 | 108.2947 | 0.45043 | 1.3344 | 76.3326 | 0.45043
-23.2307 | 107.2746 | 0.45544 | -6.8284 | 126.563 | 0.45544 | 0.4474 | 66.8428 | 0.45544
-23.6034 | 84.0028 | 0.46044 | -6.606 | 56.9478 | 0.46044 | 0.3133 | 60.7831 | 0.46044
-23.9247 | 130.4661 | 0.46545 | -7.0982 | 43.0667 | 0.46545 | 0.096718 | 99.4865 | 0.46545
-23.8682 | 65.1718 | 0.47045 | -7.2412 | 137.8736 | 0.47045 | 0.25664 | 91.1001 | 0.47045
-24.1951 | 79.9134 | 0.47546 | -7.1026 | 59.3364 | 0.47546 | -0.24136 | 58.3089 | 0.47546
-23.9025 | 65.7925 | 0.48046 | -7.4467 | 124.3117 | 0.48046 | -0.23356 | 110.7719 | 0.48046
-24.3189 | 145.8385 | 0.48547 | -8.0223 | -4.8459 | 0.48547 | -1.1132 | 102.9066 | 0.48547
-25.0482 | 56.3819 | 0.49047 | -8.1666 | 85.8942 | 0.49047 | -1.6405 | 77.8518 | 0.49047
-25.2816 | 83.7029 | 0.49547 | -8.1596 | 55.1856 | 0.49547 | -1.8738 | 100.2921 | 0.49547
-25.4401 | 48.3676 | 0.50048 | -8.5682 | 52.6668 | 0.50048 | -1.5182 | 35.7201 | 0.50048
-25.828 | 101.3586 | 0.50548 | -8.3664 | 62.5696 | 0.50548 | -1.7372 | 64.0532 | 0.50548
-25.5799 | 111.2472 | 0.51049 | -8.5935 | 117.9514 | 0.51049 | -2.0777 | 83.2726 | 0.51049
-25.6181 | 108.0053 | 0.51549 | -9.2646 | 33.561 | 0.51549 | -2.237 | 53.0215 | 0.51549
-26.0384 | 43.6703 | 0.5205 | -9.838 | 51.8347 | 0.5205 | -2.909 | 53.0235 | 0.5205
-26.5439 | 80.8355 | 0.5255 | -10.0844 | 124.3042 | 0.5255 | -3.4564 | 69.2558 | 0.5255
-26.9339 | 91.936 | 0.53051 | -10.1548 | 160.3195 | 0.53051 | -3.5367 | 16.815 | 0.53051
-26.9451 | 89.0925 | 0.53551 | -10.2979 | 52.1786 | 0.53551 | -3.4234 | 32.0319 | 0.53551
-26.4985 | 48.0816 | 0.54052 | -10.0254 | 81.5818 | 0.54052 | -3.2028 | 60.434 | 0.54052
-27.2097 | 92.6306 | 0.54552 | -11.3274 | 82.793 | 0.54552 | -3.4167 | 57.2457 | 0.54552
-28.2599 | 48.4169 | 0.55053 | -11.7241 | 148.5978 | 0.55053 | -3.6669 | 57.3221 | 0.55053
-28.7584 | 79.4794 | 0.55553 | -11.8951 | 74.6289 | 0.55553 | -4.7136 | 35.0698 | 0.55553
-28.4864 | 57.8406 | 0.56054 | -11.9947 | 64.4916 | 0.56054 | -4.7792 | 23.0919 | 0.56054
-28.6285 | 78.8297 | 0.56554 | -12.1281 | 88.5282 | 0.56554 | -5.0693 | 62.0212 | 0.56554
-28.6614 | 82.907 | 0.57055 | -12.1223 | 47.4489 | 0.57055 | -5.4318 | 67.8259 | 0.57055
-29.0932 | 127.7772 | 0.57555 | -11.9463 | 61.0199 | 0.57555 | -5.1185 | 33.77 | 0.57555
-28.9384 | 50.2516 | 0.58056 | -12.5188 | 139.893 | 0.58056 | -4.9662 | 53.042 | 0.58056
-29.875 | 60.0957 | 0.58556 | -13.6098 | 68.6455 | 0.58556 | -5.2553 | 11.4428 | 0.58556
-30.2136 | 57.9624 | 0.59057 | -13.6378 | 80.4487 | 0.59057 | -6.1018 | 10.0747 | 0.59057
-30.3635 | 44.9936 | 0.59557 | -13.8539 | 77.0577 | 0.59557 | -6.6649 | 41.36 | 0.59557
-30.5226 | 64.5644 | 0.60058 | -14.0778 | 60.451 | 0.60058 | -6.5241 | 31.1492 | 0.60058
-30.6489 | 47.7246 | 0.60558 | -13.8415 | -4.4912 | 0.60558 | -6.5286 | 30.5405 | 0.60558
-30.5934 | 25.542 | 0.61059 | -14.0726 | 41.1308 | 0.61059 | -6.5151 | -9.7277 | 0.61059
-31.4099 | 65.8526 | 0.61559 | -14.0084 | 84.4257 | 0.61559 | -7.0084 | 30.077 | 0.61559
-31.8985 | 11.0962 | 0.6206 | -14.9321 | 48.1042 | 0.6206 | -7.2 | 6.5466 | 0.6206
-31.4962 | 66.2859 | 0.6256 | -15.5508 | 75.136 | 0.6256 | -7.5112 | -19.3876 | 0.6256
-31.6372 | 56.3646 | 0.6306 | -15.5527 | 33.0422 | 0.6306 | -7.7702 | -18.2917 | 0.6306
-32.2799 | 68.1524 | 0.63561 | -15.4028 | -13.3683 | 0.63561 | -7.9628 | 42.7733 | 0.63561
-32.2178 | 46.9846 | 0.64061 | -15.1363 | 38.8123 | 0.64061 | -7.9976 | 14.3144 | 0.64061
-32.8119 | 77.2628 | 0.64562 | -15.3345 | 72.6297 | 0.64562 | -8.8202 | 43.6454 | 0.64562
-33.591 | 60.4193 | 0.65062 | -15.9969 | 99.4716 | 0.65062 | -9.202 | 35.628 | 0.65062
-34.0621 | 95.3371 | 0.65563 | -16.6792 | 107.2042 | 0.65563 | -9.5045 | 21.4856 | 0.65563
-33.5484 | 46.7816 | 0.66063 | -16.8775 | 66.5939 | 0.66063 | -9.4993 | 8.0627 | 0.66063
-33.5698 | 109.4216 | 0.66564 | -16.8444 | 62.72 | 0.66564 | -9.7395 | -38.2286 | 0.66564
-33.6156 | 100.8948 | 0.67064 | -17.2394 | 79.9225 | 0.67064 | -9.8191 | 28.2924 | 0.67064
-33.9786 | 93.8884 | 0.67565 | -17.1591 | 22.5521 | 0.67565 | -10.3243 | 26.82 | 0.67565
-33.351 | 63.6 | 0.68065 | -17.2751 | 16.2835 | 0.68065 | -10.6682 | 6.3864 | 0.68065
-34.2888 | 75.6814 | 0.68566 | -17.5193 | 33.0332 | 0.68566 | -10.9818 | 9.7359 | 0.68566
-34.6572 | 51.1882 | 0.69066 | -18.2464 | 38.3392 | 0.69066 | -11.0159 | -5.5053 | 0.69066
-34.8787 | 94.9773 | 0.69567 | -18.657 | 76.6954 | 0.69567 | -10.7936 | -19.4013 | 0.69567
-34.7374 | 65.8544 | 0.70067 | -18.6396 | 77.5035 | 0.70067 | -11.042 | -36.8138 | 0.70067
-35.0423 | 29.7505 | 0.70568 | -19.0569 | 123.3858 | 0.70568 | -11.6629 | 0.38639 | 0.70568
-35.9892 | 41.2246 | 0.71068 | -18.842 | 133.0811 | 0.71068 | -12.1629 | -68.1943 | 0.71068
-36.6732 | 94.1028 | 0.71569 | -19.2848 | 68.3464 | 0.71569 | -12.6089 | 2.9124 | 0.71569
-36.7102 | 99.198 | 0.72069 | -20.168 | 89.5617 | 0.72069 | -12.7804 | -1.9156 | 0.72069
-37.0716 | 70.6355 | 0.7257 | -20.641 | 121.0229 | 0.7257 | -12.7448 | -4.3668 | 0.7257
-37.0315 | 79.7743 | 0.7307 | -20.7828 | 147.299 | 0.7307 | -12.9948 | -10.7977 | 0.7307
-37.0253 | 44.3887 | 0.73571 | -20.7876 | 54.3674 | 0.73571 | -13.6276 | 11.968 | 0.73571
-36.9213 | 34.7993 | 0.74071 | -20.5303 | 41.8842 | 0.74071 | -14.1185 | 8.4577 | 0.74071
-38.2325 | 68.1438 | 0.74572 | -20.7323 | 82.2101 | 0.74572 | -14.6025 | 31.9913 | 0.74572
-37.9672 | 45.897 | 0.75072 | -20.7947 | 67.181 | 0.75072 | -14.6488 | 40.343 | 0.75072
-37.9012 | 61.3319 | 0.75572 | -21.5303 | 19.0074 | 0.75572 | -14.5645 | -1.5737 | 0.75572
-37.8441 | 55.0105 | 0.76073 | -22.3813 | 97.9656 | 0.76073 | -14.2414 | -26.075 | 0.76073
-38.1677 | 72.3947 | 0.76573 | -21.5731 | 38.1359 | 0.76573 | -14.4897 | -0.17318 | 0.76573
-38.8835 | 50.4479 | 0.77074 | -22.0891 | 90.759 | 0.77074 | -14.8603 | -2.9069 | 0.77074
-39.5797 | 46.1871 | 0.77574 | -22.2143 | 3.1515 | 0.77574 | -15.6893 | -1.6366 | 0.77574
-39.5356 | 4.6893 | 0.78075 | -22.187 | 44.6275 | 0.78075 | -15.6444 | -24.426 | 0.78075
-39.856 | 41.1878 | 0.78575 | -22.8777 | -9.457 | 0.78575 | -16.4319 | 24.4163 | 0.78575
-39.6853 | 37.272 | 0.79076 | -23.1576 | 55.2952 | 0.79076 | -16.4316 | 31.9402 | 0.79076
-40.4194 | 57.832 | 0.79576 | -23.4429 | 96.2566 | 0.79576 | -16.5351 | 30.5484 | 0.79576
-40.1419 | 41.0721 | 0.80077 | -23.5634 | 29.3898 | 0.80077 | -16.1628 | -1.2887 | 0.80077
-40.8324 | 84.8013 | 0.80577 | -23.2916 | 6.1244 | 0.80577 | -16.5963 | 25.2798 | 0.80577
-41.5406 | 55.9381 | 0.81078 | -23.2023 | 59.376 | 0.81078 | -16.9114 | -12.2443 | 0.81078
-41.7803 | 50.7243 | 0.81578 | -24.7078 | 101.7271 | 0.81578 | -17.7126 | -9.9658 | 0.81578
-41.7309 | 37.2878 | 0.82079 | -25.0821 | 33.1076 | 0.82079 | -17.4256 | -70.6529 | 0.82079
-41.7251 | 87.5148 | 0.82579 | -25.3761 | 68.5811 | 0.82579 | -17.3496 | -23.4982 | 0.82579
-41.8505 | 23.4964 | 0.8308 | -25.5482 | 75.3444 | 0.8308 | -17.4314 | -48.4857 | 0.8308
-42.1035 | 101.6621 | 0.8358 | -25.7268 | 58.3173 | 0.8358 | -18.2261 | -9.8089 | 0.8358
-42.4701 | 86.5227 | 0.84081 | -26.0222 | 102.5355 | 0.84081 | -18.7579 | 24.9238 | 0.84081
-43.226 | 49.9466 | 0.84581 | -26.0796 | 58.0184 | 0.84581 | -19.1579 | -27.8259 | 0.84581
-43.1992 | 32.45 | 0.85082 | -26.1406 | 96.2677 | 0.85082 | -19.3009 | -34.8996 | 0.85082
-43.8674 | 111.7595 | 0.85582 | -26.9529 | 128.4426 | 0.85582 | -19.3538 | 26.326 | 0.85582
-43.5861 | 57.3777 | 0.86083 | -26.8109 | 97.8961 | 0.86083 | -19.412 | -41.983 | 0.86083
-43.4766 | 83.7805 | 0.86583 | -27.2807 | 59.6057 | 0.86583 | -19.9648 | -36.7302 | 0.86583
-43.4025 | 4.2461 | 0.87084 | -27.1035 | 44.0966 | 0.87084 | -20.3205 | -48.8226 | 0.87084
-43.8551 | 100.1648 | 0.87584 | -27.7219 | 37.5749 | 0.87584 | -20.8672 | -54.3494 | 0.87584
-44.3748 | 35.6568 | 0.88084 | -27.1917 | 24.3982 | 0.88084 | -21.0012 | -23.1954 | 0.88084
-44.6094 | 9.2925 | 0.88585 | -27.64 | 56.2585 | 0.88585 | -21.0187 | -28.0705 | 0.88585
-44.788 | 5.0768 | 0.89085 | -28.5268 | 57.1396 | 0.89085 | -20.753 | -39.1329 | 0.89085
-45.1939 | 75.155 | 0.89586 | -28.7311 | 89.1287 | 0.89586 | -21.1903 | -6.056 | 0.89586
-44.7828 | -7.3293 | 0.90086 | -28.8278 | 9.6467 | 0.90086 | -21.5526 | -29.3308 | 0.90086
-45.479 | 62.8377 | 0.90587 | -29.1967 | 89.0676 | 0.90587 | -21.9826 | -39.9771 | 0.90587
-46.4499 | 25.3107 | 0.91087 | -28.97 | 55.4449 | 0.91087 | -22.1551 | -92.7963 | 0.91087
-46.727 | 50.4081 | 0.91588 | -29.2925 | 39.2751 | 0.91588 | -22.7557 | -30.9966 | 0.91588
-46.5294 | 51.1612 | 0.92088 | -29.2683 | 69.5675 | 0.92088 | -22.6099 | -68.4582 | 0.92088
-46.7402 | 26.6198 | 0.92589 | -29.6688 | 5.43 | 0.92589 | -22.7224 | -58.4595 | 0.92589
-47.2301 | 46.9018 | 0.93089 | -29.8584 | 55.3097 | 0.93089 | -22.7152 | -44.227 | 0.93089
-47.2536 | 69.6848 | 0.9359 | -30.1316 | 77.3555 | 0.9359 | -23.9818 | -29.8084 | 0.9359
-47.1281 | 1.9293 | 0.9409 | -30.1023 | 46.8434 | 0.9409 | -24.039 | -70.8683 | 0.9409
-48.1309 | 76.0539 | 0.94591 | -30.6635 | 56.5726 | 0.94591 | -24.4286 | 17.7096 | 0.94591
-48.3398 | 43.9877 | 0.95091 | -31.4053 | 15.1117 | 0.95091 | -24.4391 | -42.6832 | 0.95091
-48.3453 | 47.8533 | 0.95592 | -32.0617 | 23.4465 | 0.95592 | -24.6472 | -45.6699 | 0.95592
-48.2465 | 37.0453 | 0.96092 | -31.9411 | -36.1732 | 0.96092 | -24.2796 | -15.4827 | 0.96092
-48.6638 | 31.8858 | 0.96593 | -32.0351 | 14.4908 | 0.96593 | -24.4012 | -1.8208 | 0.96593
-48.4973 | -53.7774 | 0.97093 | -31.6369 | 12.3356 | 0.97093 | -25.1327 | -42.4712 | 0.97093
-49.5734 | 75.8854 | 0.97594 | -32.2326 | 82.2682 | 0.97594 | -25.8307 | -11.3481 | 0.97594
-50.1468 | 6.1067 | 0.98094 | -32.4427 | 8.5148 | 0.98094 | -25.8425 | -98.5831 | 0.98094
-50.6219 | 17.0299 | 0.98595 | -32.8217 | 80.8214 | 0.98595 | -25.9919 | -79.829 | 0.98595
-50.6744 | 9.9286 | 0.99095 | -33.647 | 102.6292 | 0.99095 | -26.0545 | -74.116 | 0.99095
-50.6162 | 34.9235 | 0.99596 | -33.9501 | 44.1558 | 0.99596 | -25.8379 | -20.0902 | 0.99596
-50.3439 | 23.0457 | 1.001 | -33.7568 | 100.0192 | 1.001 | -26.6806 | -108.698 | 1.001
-50.2298 | 26.8746 | 1.006 | -33.9911 | 14.682 | 1.006 | -27.6378 | -55.1267 | 1.006
-50.3389 | -3.5952 | 1.011 | -34.1069 | 14.1073 | 1.011 | -27.9229 | -62.1569 | 1.011
-51.0039 | 16.3337 | 1.016 | -34.2403 | 17.6051 | 1.016 | -27.7851 | -90.0585 | 1.016
-50.9501 | 3.506 | 1.021 | -34.8143 | 30.9986 | 1.021 | -27.5128 | -89.9385 | 1.021
-51.8768 | 21.278 | 1.026 | -35.5055 | -15.9683 | 1.026 | -27.7663 | -0.99549 | 1.026
-51.3819 | -9.1732 | 1.031 | -35.836 | 35.7847 | 1.031 | -27.8974 | -47.5234 | 1.031
-51.5092 | 35.8072 | 1.036 | -35.9641 | 85.849 | 1.036 | -28.3072 | -39.4673 | 1.036
-51.8695 | 44.8651 | 1.041 | -35.8827 | 22.3776 | 1.041 | -29.0395 | -74.6269 | 1.041
-53.037 | 34.2411 | 1.046 | -35.7205 | 10.3302 | 1.046 | -29.3546 | -83.0714 | 1.046
-53.4302 | 34.5648 | 1.051 | -35.7296 | -46.1995 | 1.051 | -29.0647 | -37.2022 | 1.051
-53.489 | 34.1761 | 1.056 | -36.4649 | -1.4402 | 1.056 | -29.3425 | -59.0795 | 1.056
-53.3958 | -0.015962 | 1.061 | -37.1796 | 3.0487 | 1.061 | -29.1839 | -71.5326 | 1.061
-53.8516 | 49.7421 | 1.066 | -37.2838 | 69.3741 | 1.066 | -29.4915 | -51.7132 | 1.066
-53.8565 | -1.2984 | 1.071 | -37.3575 | -14.9954 | 1.071 | -30.1928 | -72.6476 | 1.071
-54.3833 | 33.8398 | 1.076 | -37.3956 | 43.3789 | 1.076 | -30.8259 | -32.5967 | 1.076
-54.8305 | 4.2869 | 1.081 | -37.0801 | 3.6284 | 1.081 | -30.6372 | -29.1974 | 1.081
-54.999 | 40.5356 | 1.086 | -37.7769 | 66.0678 | 1.086 | -31.1199 | -67.687 | 1.086
-55.0399 | 0.48729 | 1.091 | -38.6991 | 48.0478 | 1.091 | -31.1206 | -54.2655 | 1.091
-55.4562 | 45.3527 | 1.0961 | -38.9834 | 8.684 | 1.0961 | -31.6443 | -48.0047 | 1.0961
-55.2473 | 7.6683 | 1.1011 | -39.0152 | 20.895 | 1.1011 | -31.4508 | -51.1143 | 1.1011
-55.5433 | 3.8952 | 1.1061 | -39.1784 | 45.3474 | 1.1061 | -32.2491 | -57.7841 | 1.1061
-55.9061 | 33.8993 | 1.1111 | -39.25 | 83.5999 | 1.1111 | -32.3627 | -45.7516 | 1.1111
-56.6614 | 54.2625 | 1.1161 | -39.4524 | 48.0748 | 1.1161 | -32.9597 | -52.0763 | 1.1161
-56.5157 | 15.3773 | 1.1211 | -39.1322 | 10.5598 | 1.1211 | -32.8981 | -73.0406 | 1.1211
-56.5107 | 19.4429 | 1.1261 | -40.1406 | 19.0021 | 1.1261 | -32.9059 | -84.426 | 1.1261
-56.8973 | 45.5907 | 1.1311 | -40.5788 | 33.1675 | 1.1311 | -32.4921 | -110.1751 | 1.1311
-57.1714 | 67.4335 | 1.1361 | -40.7135 | -21.2902 | 1.1361 | -33.3892 | -74.5173 | 1.1361
-56.8453 | -3.2303 | 1.1411 | -40.9232 | 3.7865 | 1.1411 | -33.8401 | -60.9581 | 1.1411
-57.5674 | 11.0221 | 1.1461 | -41.2232 | 16.6895 | 1.1461 | -34.2203 | -48.844 | 1.1461
-57.4948 | -14.0126 | 1.1511 | -40.9849 | 14.3798 | 1.1511 | -33.9476 | -66.0091 | 1.1511
-57.5641 | 61.86 | 1.1561 | -40.9078 | -45.6332 | 1.1561 | -34.1279 | -53.3461 | 1.1561
-57.5818 | 41.53 | 1.1611 | -42.0711 | -4.6069 | 1.1611 | -33.8002 | -125.2301 | 1.1611
-58.1236 | 24.2072 | 1.1661 | -42.4507 | -12.0149 | 1.1661 | -34.84 | -99.0862 | 1.1661
-58.9288 | 15.9127 | 1.1711 | -42.4372 | -8.562 | 1.1711 | -35.4236 | -89.5535 | 1.1711
-59.7105 | 70.2442 | 1.1761 | -43.1013 | -17.7133 | 1.1761 | -35.7561 | -53.0516 | 1.1761
-59.6831 | 53.7642 | 1.1811 | -42.5497 | 2.0469 | 1.1811 | -35.8353 | -117.6937 | 1.1811
-59.8306 | 22.086 | 1.1861 | -42.8537 | -4.9776 | 1.1861 | -36.3328 | -105.5438 | 1.1861
-59.9353 | 6.8665 | 1.1911 | -42.9352 | -1.2923 | 1.1911 | -35.8864 | -61.9594 | 1.1911
-60.1906 | 35.2109 | 1.1961 | -43.5912 | 8.4659 | 1.1961 | -36.3083 | -63.8639 | 1.1961
-60.3171 | -14.3688 | 1.2012 | -43.5245 | -12.7033 | 1.2012 | -36.3449 | -109.8106 | 1.2012
-61.1314 | 7.8426 | 1.2062 | -43.8231 | -62.2304 | 1.2062 | -37.0374 | -65.2678 | 1.2062
-61.2637 | -44.1756 | 1.2112 | -44.1048 | 16.147 | 1.2112 | -37.2301 | -115.8439 | 1.2112
-61.6605 | 26.7132 | 1.2162 | -44.1706 | 23.4879 | 1.2162 | -37.8196 | -52.6241 | 1.2162
-61.4453 | -11.5832 | 1.2212 | -44.2723 | 81.2716 | 1.2212 | -37.8953 | -69.4793 | 1.2212
-61.6274 | 35.8542 | 1.2262 | -45.0656 | 96.9691 | 1.2262 | -37.818 | -70.3164 | 1.2262
-61.7529 | 17.5907 | 1.2312 | -45.5156 | -11.0779 | 1.2312 | -37.9605 | -71.8996 | 1.2312
-62.2671 | 14.0877 | 1.2362 | -45.5837 | -9.8369 | 1.2362 | -38.4906 | -68.8906 | 1.2362
-62.3961 | 26.7352 | 1.2412 | -45.5613 | -3.3364 | 1.2412 | -38.4594 | -73.984 | 1.2412
-62.6374 | 34.9433 | 1.2462 | -46.0336 | 33.2084 | 1.2462 | -39.3731 | -42.3881 | 1.2462
-62.5053 | -34.0343 | 1.2512 | -45.9341 | 2.2682 | 1.2512 | -39.2196 | -45.8921 | 1.2512
-63.0861 | 6.4077 | 1.2562 | -46.5404 | 10.181 | 1.2562 | -39.484 | -70.417 | 1.2562
-63.088 | 6.0016 | 1.2612 | -47.1584 | -13.4225 | 1.2612 | -38.9108 | -80.7601 | 1.2612
-63.7103 | 52.9636 | 1.2662 | -47.313 | -28.8302 | 1.2662 | -39.7191 | -111.2192 | 1.2662
-64.2278 | 26.2792 | 1.2712 | -47.97 | 28.3098 | 1.2712 | -40.351 | -89.8772 | 1.2712
-64.5322 | 37.1502 | 1.2762 | -48.5335 | 15.0607 | 1.2762 | -40.9477 | -65.699 | 1.2762
-64.7949 | -12.5913 | 1.2812 | -48.6756 | -42.8517 | 1.2812 | -40.9377 | -130.9785 | 1.2812
-64.8248 | 29.7157 | 1.2862 | -49.0658 | 30.475 | 1.2862 | -40.6288 | -64.3732 | 1.2862
-64.9216 | 17.1373 | 1.2912 | -48.7028 | -67.6526 | 1.2912 | -40.9633 | -57.5602 | 1.2912
-65.3554 | 14.0164 | 1.2962 | -49.0053 | -33.5999 | 1.2962 | -41.3909 | -47.4651 | 1.2962
-65.5963 | 2.9057 | 1.3012 | -48.8071 | -15.562 | 1.3012 | -41.9824 | -117.2377 | 1.3012
-66.4461 | 12.7234 | 1.3063 | -49.6249 | -23.2428 | 1.3063 | -42.5251 | -125.4093 | 1.3063
-66.5439 | -49.8799 | 1.3113 | -50.1679 | -36.9049 | 1.3113 | -42.7205 | -102.9807 | 1.3113
-66.689 | 1.2066 | 1.3163 | -50.4697 | -31.1187 | 1.3163 | -42.8509 | -61.4567 | 1.3163
-66.3185 | -35.3071 | 1.3213 | -49.9157 | 23.6176 | 1.3213 | -43.105 | -68.9031 | 1.3213
-66.3394 | -2.5606 | 1.3263 | -50.0161 | -34.7143 | 1.3263 | -43.4909 | -44.5861 | 1.3263
-66.3397 | -30.6234 | 1.3313 | -50.2408 | -37.4926 | 1.3313 | -43.1456 | -101.834 | 1.3313
-67.1379 | -44.8173 | 1.3363 | -50.2537 | -21.017 | 1.3363 | -43.2907 | -86.5382 | 1.3363
-67.9617 | -36.8378 | 1.3413 | -50.1052 | -27.773 | 1.3413 | -44.013 | -130.6482 | 1.3413
-67.8544 | 26.3728 | 1.3463 | -51.5498 | -10.453 | 1.3463 | -44.2101 | -67.7518 | 1.3463
-67.7155 | -27.5586 | 1.3513 | -51.5081 | -48.0862 | 1.3513 | -44.3562 | -100.4471 | 1.3513
-68.1295 | -15.6373 | 1.3563 | -51.7948 | 24.5989 | 1.3563 | -44.7612 | -63.5162 | 1.3563
-68.2608 | 5.1451 | 1.3613 | -51.7947 | -0.41374 | 1.3613 | -44.7747 | -54.5646 | 1.3613
-68.7651 | 30.1087 | 1.3663 | -51.7149 | 48.7736 | 1.3663 | -44.7918 | -66.3539 | 1.3663
-69.2814 | 20.099 | 1.3713 | -51.5489 | 52.79 | 1.3713 | -45.3116 | -99.9516 | 1.3713
-70.0419 | 33.143 | 1.3763 | -52.3187 | -9.8111 | 1.3763 | -46.1968 | -43.5553 | 1.3763
-69.9916 | -0.42581 | 1.3813 | -53.2564 | 22.4021 | 1.3813 | -46.2678 | -83.1875 | 1.3813
-69.8833 | -5.136 | 1.3863 | -53.3282 | -19.8736 | 1.3863 | -46.766 | -79.9848 | 1.3863
-70.1764 | 2.4778 | 1.3913 | -53.4546 | -53.3883 | 1.3913 | -46.6253 | -104.6337 | 1.3913
-70.437 | 2.9643 | 1.3963 | -53.5497 | 9.2738 | 1.3963 | -46.5201 | -87.7875 | 1.3963
-70.2114 | -47.3332 | 1.4013 | -53.2399 | -10.1395 | 1.4013 | -46.5635 | -99.1621 | 1.4013
-70.8679 | 53.1216 | 1.4063 | -53.4796 | -7.4226 | 1.4063 | -46.9117 | -68.3493 | 1.4063
-71.2472 | -53.5235 | 1.4114 | -53.9921 | -49.5635 | 1.4114 | -47.3959 | -120.6663 | 1.4114
-71.3269 | -17.302 | 1.4164 | -54.7483 | 9.2336 | 1.4164 | -48.1491 | -42.3482 | 1.4164
-71.6773 | 11.885 | 1.4214 | -55.1822 | -15.0362 | 1.4214 | -48.1757 | -93.3818 | 1.4214
-71.7638 | 22.6893 | 1.4264 | -55.1323 | -60.8061 | 1.4264 | -48.3761 | -122.1967 | 1.4264
-71.576 | -0.95721 | 1.4314 | -55.5154 | -20.6282 | 1.4314 | -48.1159 | -105.1947 | 1.4314
-71.886 | 21.7101 | 1.4364 | -55.4734 | -21.4545 | 1.4364 | -48.4419 | -86.1831 | 1.4364
-72.9244 | 1.0823 | 1.4414 | -55.5559 | -32.4103 | 1.4414 | -48.4685 | -170.3632 | 1.4414
-73.5744 | 3.3147 | 1.4464 | -56.1826 | 4.9951 | 1.4464 | -48.8224 | -98.4713 | 1.4464
-73.34 | -37.4278 | 1.4514 | -56.6503 | 12.8655 | 1.4514 | -49.374 | -126.162 | 1.4514
-73.4266 | -3.6444 | 1.4564 | -56.9549 | -50.8945 | 1.4564 | -49.6352 | -137.6732 | 1.4564
-73.6061 | -35.3127 | 1.4614 | -56.2133 | -36.2764 | 1.4614 | -49.6651 | -93.9432 | 1.4614
-73.6157 | -18.0246 | 1.4664 | -56.9665 | -3.5094 | 1.4664 | -49.816 | -97.3541 | 1.4664
-73.7113 | 21.0488 | 1.4714 | -56.7624 | -24.7206 | 1.4714 | -49.5742 | -139.3188 | 1.4714
-74.2254 | 40.3215 | 1.4764 | -57.395 | -8.0555 | 1.4764 | -50.221 | -116.5488 | 1.4764
-74.5383 | -20.7924 | 1.4814 | -58.058 | -21.0708 | 1.4814 | -51.0013 | -90.2809 | 1.4814
-74.9481 | 29.3583 | 1.4864 | -58.3051 | 7.0676 | 1.4864 | -51.5464 | -96.2148 | 1.4864
-75.0556 | -39.1393 | 1.4914 | -58.1106 | -18.0044 | 1.4914 | -51.3764 | -113.9585 | 1.4914
-75.5014 | 9.8023 | 1.4964 | -58.207 | -0.48645 | 1.4964 | -51.6074 | -91.3157 | 1.4964
-74.9535 | -36.7301 | 1.5014 | -58.2646 | 40.202 | 1.5014 | -51.5106 | -76.5006 | 1.5014
-75.7989 | -19.9997 | 1.5064 | -58.7837 | 5.3838 | 1.5064 | -51.4755 | -131.8234 | 1.5064
-76.2116 | -59.9342 | 1.5114 | -59.5783 | -13.6919 | 1.5114 | -51.9534 | -137.1677 | 1.5114
-76.8625 | -26.9949 | 1.5165 | -59.9246 | 1.6656 | 1.5165 | -52.6682 | -99.1254 | 1.5165
-77.1102 | -24.2755 | 1.5215 | -59.9977 | 65.3378 | 1.5215 | -53.1221 | -107.1207 | 1.5215
-76.8498 | 5.3347 | 1.5265 | -60.2246 | -30.7793 | 1.5265 | -53.2303 | -135.5571 | 1.5265
-76.7005 | 24.2011 | 1.5315 | -60.2617 | -46.6296 | 1.5315 | -53.1039 | -114.4471 | 1.5315
-77.0343 | 3.5611 | 1.5365 | -60.0654 | -21.067 | 1.5365 | -53.3561 | -79.5966 | 1.5365
-77.644 | -25.1286 | 1.5415 | -60.3394 | -36.8448 | 1.5415 | -53.4981 | -113.1064 | 1.5415
-78.0988 | 16.6983 | 1.5465 | -61.1167 | -86.2255 | 1.5465 | -54.4395 | -80.4853 | 1.5465
-78.1111 | -17.2581 | 1.5515 | -61.8352 | -51.8423 | 1.5515 | -54.9745 | -45.9549 | 1.5515
-78.4252 | -20.4156 | 1.5565 | -62.2025 | 20.8674 | 1.5565 | -54.9734 | -73.0013 | 1.5565
-78.3553 | -7.829 | 1.5615 | -61.9996 | -23.1191 | 1.5615 | -55.3549 | -46.0419 | 1.5615
-78.5457 | -3.7035 | 1.5665 | -61.7446 | -33.9748 | 1.5665 | -55.2273 | -66.4163 | 1.5665
-78.4365 | -26.5126 | 1.5715 | -61.9359 | -39.0002 | 1.5715 | -55.1948 | -63.376 | 1.5715
-79.8726 | -18.3457 | 1.5765 | -62.9039 | -38.7042 | 1.5765 | -54.987 | -87.232 | 1.5765
-80.2454 | -20.2651 | 1.5815 | -62.9085 | -142.4131 | 1.5815 | -55.5338 | -96.419 | 1.5815
-80.5303 | 72.3486 | 1.5865 | -63.3213 | -81.2808 | 1.5865 | -56.2452 | -70.3755 | 1.5865
-80.4857 | 19.6661 | 1.5915 | -63.4006 | -97.7282 | 1.5915 | -56.5681 | -102.4065 | 1.5915
-80.6168 | -7.5433 | 1.5965 | -63.5751 | -10.0293 | 1.5965 | -56.8124 | -87.487 | 1.5965
-80.2144 | -48.1339 | 1.6015 | -63.584 | -46.2236 | 1.6015 | -56.5839 | -87.557 | 1.6015
-80.6879 | 24.4053 | 1.6065 | -63.9383 | 10.0105 | 1.6065 | -56.9336 | -130.5608 | 1.6065
-81.135 | 23.9321 | 1.6115 | -63.8691 | -54.8806 | 1.6115 | -57.2578 | -79.6234 | 1.6115
-81.6774 | 51.3477 | 1.6165 | -64.803 | -66.5929 | 1.6165 | -57.8652 | -57.2721 | 1.6165
-81.6823 | 4.3743 | 1.6216 | -64.4396 | -51.4525 | 1.6216 | -58.1852 | -117.1634 | 1.6216
-82.1602 | 47.4285 | 1.6266 | -64.9506 | -54.7532 | 1.6266 | -58.1656 | -31.5577 | 1.6266
-82.3139 | -22.8851 | 1.6316 | -64.9013 | 2.1708 | 1.6316 | -58.2789 | -121.4052 | 1.6316
-82.0438 | -8.3262 | 1.6366 | -64.8835 | -26.7108 | 1.6366 | -58.4099 | -99.6064 | 1.6366
-81.7434 | -36.2776 | 1.6416 | -65.2673 | 33.396 | 1.6416 | -58.1604 | -55.5551 | 1.6416
-82.5302 | -7.9739 | 1.6466 | -66.1882 | -9.2302 | 1.6466 | -58.8517 | -64.6979 | 1.6466
-83.2921 | -21.1621 | 1.6516 | -66.6122 | -17.6414 | 1.6516 | -59.4902 | -60.4355 | 1.6516
-84.069 | -39.2262 | 1.6566 | -66.7925 | -25.3137 | 1.6566 | -60.0041 | -48.4838 | 1.6566
-84.1338 | -12.3635 | 1.6616 | -66.6836 | -47.9193 | 1.6616 | -59.7387 | -125.4325 | 1.6616
-83.8616 | -9.8031 | 1.6666 | -66.9621 | -6.1465 | 1.6666 | -60.2996 | -107.7726 | 1.6666
-83.9246 | 3.4343 | 1.6716 | -67.3327 | -72.5299 | 1.6716 | -60.1929 | -66.7279 | 1.6716
-84.2986 | 40.7627 | 1.6766 | -67.9442 | 33.6045 | 1.6766 | -60.4482 | -88.612 | 1.6766
-84.4757 | -5.1412 | 1.6816 | -67.9708 | 7.7867 | 1.6816 | -60.4587 | -70.307 | 1.6816
-84.9801 | -48.3013 | 1.6866 | -68.2582 | 7.0612 | 1.6866 | -61.3576 | -97.4847 | 1.6866
-85.1521 | -16.322 | 1.6916 | -68.044 | -29.8114 | 1.6916 | -61.5079 | -75.0699 | 1.6916
-85.3378 | 2.2402 | 1.6966 | -68.3575 | -38.6631 | 1.6966 | -61.5914 | -78.298 | 1.6966
-85.1025 | -27.7248 | 1.7016 | -68.2469 | -62.0826 | 1.7016 | -61.4378 | -102.7474 | 1.7016
-85.3017 | 22.7681 | 1.7066 | -68.9092 | -12.0583 | 1.7066 | -61.5767 | -38.242 | 1.7066
-85.6532 | 18.8087 | 1.7116 | -69.5052 | -48.8865 | 1.7116 | -61.6544 | -86.8197 | 1.7116
-86.6172 | 17.2735 | 1.7166 | -70.3347 | 24.1679 | 1.7166 | -62.815 | -103.5462 | 1.7166
-86.9271 | -26.3529 | 1.7217 | -70.2955 | -6.9572 | 1.7217 | -63.1939 | -139.0171 | 1.7217
-87.2397 | -5.1082 | 1.7267 | -70.4364 | 36.6037 | 1.7267 | -63.5577 | -87.0508 | 1.7267
-87.1568 | -37.8736 | 1.7317 | -70.3416 | 11.7655 | 1.7317 | -63.5941 | -56.74 | 1.7317
-87.2558 | 38.2114 | 1.7367 | -70.7561 | -25.5249 | 1.7367 | -63.7241 | -42.8722 | 1.7367
-87.1298 | 2.5858 | 1.7417 | -70.703 | -27.1679 | 1.7417 | -63.3559 | -119.4458 | 1.7417
-88.0015 | -38.0216 | 1.7467 | -71.1273 | -20.5309 | 1.7467 | -63.7156 | -78.8685 | 1.7467
-88.4767 | -78.3437 | 1.7517 | -71.4943 | -24.8924 | 1.7517 | -64.4162 | -113.0208 | 1.7517
-88.7114 | -13.4017 | 1.7567 | -71.8953 | -9.1115 | 1.7567 | -64.8524 | -44.1539 | 1.7567
-88.4612 | -30.1533 | 1.7617 | -71.3372 | -27.9907 | 1.7617 | -65.1151 | -123.3813 | 1.7617
-89.0891 | 28.8084 | 1.7667 | -71.7638 | -44.1285 | 1.7667 | -65.1132 | -106.3003 | 1.7667
-88.9036 | -7.4454 | 1.7717 | -71.9574 | -22.5138 | 1.7717 | -64.936 | -78.6985 | 1.7717
-88.8745 | 12.4745 | 1.7767 | -72.4635 | -34.1535 | 1.7767 | -64.8226 | -126.1146 | 1.7767
-89.8044 | -38.0795 | 1.7817 | -73.1701 | -51.6292 | 1.7817 | -65.4509 | -116.7714 | 1.7817
-89.8945 | -8.5655 | 1.7867 | -73.466 | -2.3271 | 1.7867 | -66.51 | -139.2229 | 1.7867
-89.9625 | 5.2835 | 1.7917 | -73.3037 | -60.1292 | 1.7917 | -66.8723 | -91.9342 | 1.7917
-90.388 | 33.2734 | 1.7967 | -74.0491 | -22.2808 | 1.7967 | -66.7284 | -111.7035 | 1.7967
-90.1175 | -50.1847 | 1.8017 | -73.8588 | -50.4018 | 1.8017 | -66.7614 | -120.4376 | 1.8017
-90.3971 | 39.5803 | 1.8067 | -73.4616 | 11.2964 | 1.8067 | -66.8308 | -92.557 | 1.8067
-91.1871 | -3.0857 | 1.8117 | -73.9043 | 6.5513 | 1.8117 | -66.7203 | -122.2804 | 1.8117
-91.8325 | 18.2608 | 1.8167 | -74.694 | -6.4253 | 1.8167 | -67.434 | -69.3936 | 1.8167
-91.8011 | -42.5518 | 1.8217 | -75.1131 | -8.7373 | 1.8217 | -67.8112 | -82.9029 | 1.8217
-91.6408 | -34.67 | 1.8268 | -75.5335 | -8.8121 | 1.8268 | -68.3557 | -116.6962 | 1.8268
-91.6186 | -27.5593 | 1.8318 | -75.4796 | -32.4176 | 1.8318 | -68.4865 | -101.4048 | 1.8318
-91.6208 | -6.613 | 1.8368 | -75.4083 | 6.6046 | 1.8368 | -68.7634 | -31.5699 | 1.8368
-92.0472 | -28.8515 | 1.8418 | -74.9862 | -33.3819 | 1.8418 | -68.3053 | -83.1585 | 1.8418
-93.3023 | -40.6686 | 1.8468 | -76.1369 | 23.7058 | 1.8468 | -68.9229 | -74.022 | 1.8468
-93.2702 | -9.5651 | 1.8518 | -76.483 | -19.2994 | 1.8518 | -69.8042 | -127.6409 | 1.8518
-93.5052 | 6.3686 | 1.8568 | -76.5131 | 43.7496 | 1.8568 | -70.3901 | -74.5898 | 1.8568
-93.4163 | -41.0402 | 1.8618 | -76.7986 | -5.7815 | 1.8618 | -70.1265 | -140.1502 | 1.8618
-93.7743 | -8.8005 | 1.8668 | -77.3294 | 106.4291 | 1.8668 | -70.4887 | -78.4234 | 1.8668
-93.6014 | -41.5935 | 1.8718 | -77.1195 | 41.9016 | 1.8718 | -70.3331 | -106.3305 | 1.8718
-94.7556 | -43.6804 | 1.8768 | -77.189 | 43.3463 | 1.8768 | -70.258 | -88.8651 | 1.8768
-94.6295 | -35.9915 | 1.8818 | -78.1253 | 30.008 | 1.8818 | -70.3618 | -120.7598 | 1.8818
-95.3584 | -38.412 | 1.8868 | -78.2329 | -67.569 | 1.8868 | -71.0457 | -76.4229 | 1.8868
-95.1039 | -29.7455 | 1.8918 | -78.3581 | -43.1283 | 1.8918 | -71.1873 | -141.656 | 1.8918
-95.4126 | 15.6971 | 1.8968 | -78.5553 | -33.7136 | 1.8968 | -71.2108 | -125.5839 | 1.8968
-94.9134 | 14.731 | 1.9018 | -78.6708 | -15.9865 | 1.9018 | -71.596 | -63.0366 | 1.9018
-95.792 | -34.4153 | 1.9068 | -78.8355 | 46.2902 | 1.9068 | -71.9584 | -125.3552 | 1.9068
-96.4727 | -9.1942 | 1.9118 | -79.3073 | 24.2689 | 1.9118 | -71.7284 | -144.5408 | 1.9118
-96.6988 | -23.3598 | 1.9168 | -80.0828 | -59.0724 | 1.9168 | -72.7897 | -78.1263 | 1.9168
-96.9343 | -35.6923 | 1.9218 | -79.9774 | -125.1945 | 1.9218 | -73.3839 | -120.0386 | 1.9218
-97.3855 | -18.4723 | 1.9268 | -80.7325 | 37.5161 | 1.9268 | -73.5344 | -149.072 | 1.9268
-97.3671 | -56.5052 | 1.9319 | -80.6375 | 2.1035 | 1.9319 | -73.5809 | -134.2131 | 1.9319
-97.4566 | -56.8844 | 1.9369 | -80.8634 | -14.9091 | 1.9369 | -73.5964 | -78.2862 | 1.9369
-97.2961 | -26.6337 | 1.9419 | -80.553 | -12.9705 | 1.9419 | -73.2472 | -128.0113 | 1.9419
-97.7517 | -30.7646 | 1.9469 | -80.7384 | -24.0982 | 1.9469 | -73.7156 | -75.1995 | 1.9469
-98.1267 | -53.6288 | 1.9519 | -81.2106 | -39.2054 | 1.9519 | -74.1975 | -102.5048 | 1.9519
-98.1737 | -95.302 | 1.9569 | -81.9999 | -44.4545 | 1.9569 | -74.7713 | -109.8533 | 1.9569
-98.4635 | -56.1692 | 1.9619 | -81.9595 | -25.9616 | 1.9619 | -74.9713 | -97.7942 | 1.9619
-98.5598 | -36.4143 | 1.9669 | -82.1353 | -0.081878 | 1.9669 | -75.1987 | -110.3326 | 1.9669
-98.4054 | -63.711 | 1.9719 | -82.033 | -21.4653 | 1.9719 | -74.9869 | -164.0826 | 1.9719
-98.8919 | -30.4153 | 1.9769 | -82.0726 | -20.4364 | 1.9769 | -75.1163 | -105.6807 | 1.9769
-99.6623 | -92.6092 | 1.9819 | -82.8959 | -59.4319 | 1.9819 | -75.4964 | -134.8473 | 1.9819
-100.0742 | -44.8981 | 1.9869 | -83.6038 | -53.9282 | 1.9869 | -76.3011 | -123.62 | 1.9869
-100.2355 | -54.4064 | 1.9919 | -83.7926 | -34.3485 | 1.9919 | -76.5626 | -72.295 | 1.9919
-100.7044 | -24.7764 | 1.9969 | -83.9243 | -37.9685 | 1.9969 | -76.5391 | -88.7738 | 1.9969
-100.4187 | -37.4745 | 2.0069 | -83.8714 | 2.9619 | 2.0069 | -76.8993 | -161.3284 | 2.0069
-101.3215 | -43.9174 | 2.0169 | -83.7897 | -52.6498 | 2.0169 | -76.9041 | -145.0379 | 2.0169
-101.8974 | -28.8771 | 2.0269 | -84.2194 | -55.7761 | 2.0269 | -77.0904 | -122.1762 | 2.0269
-101.0284 | -19.9802 | 2.0369 | -84.1748 | -54.7717 | 2.0369 | -77.0674 | -117.2966 | 2.0369
-100.7829 | -46.3216 | 2.0469 | -84.4335 | -25.1684 | 2.0469 | -77.1586 | -123.988 | 2.0469
-100.953 | -25.9079 | 2.0569 | -84.319 | -7.489 | 2.0569 | -77.1651 | -102.6067 | 2.0569
-101.205 | 0.84293 | 2.0669 | -84.3368 | -36.1931 | 2.0669 | -77.3733 | -110.0767 | 2.0669
-100.8067 | 5.8115 | 2.0769 | -83.9338 | -64.6187 | 2.0769 | -77.2616 | -139.8385 | 2.0769
-99.2986 | -8.2921 | 2.0869 | -83.1754 | -23.9241 | 2.0869 | -76.2223 | -162.1469 | 2.0869
-99.0981 | -3.6702 | 2.0969 | -82.9659 | -29.2822 | 2.0969 | -75.595 | -135.6656 | 2.0969
-99.3327 | -42.4887 | 2.1069 | -82.566 | -43.861 | 2.1069 | -75.6571 | -95.9421 | 2.1069
-99.2013 | -26.8504 | 2.1169 | -81.502 | -64.7514 | 2.1169 | -75.0056 | -124.2402 | 2.1169
-98.1005 | -0.31002 | 2.1269 | -81.3566 | -34.6609 | 2.1269 | -74.5084 | -135.5911 | 2.1269
-97.8058 | -21.5761 | 2.1369 | -81.3583 | -21.0182 | 2.1369 | -74.3297 | -116.7098 | 2.1369
-97.5968 | -31.8206 | 2.1469 | -80.542 | -44.2762 | 2.1469 | -73.5074 | -136.9157 | 2.1469
-96.4242 | -8.56 | 2.1569 | -80.0449 | 5.4573 | 2.1569 | -72.8034 | -105.5711 | 2.1569
-96.2193 | -32.2419 | 2.1669 | -79.891 | -16.5801 | 2.1669 | -72.5781 | -95.6631 | 2.1669
-96.0495 | -36.1625 | 2.1769 | -78.7603 | -66.8113 | 2.1769 | -71.8743 | -105.4484 | 2.1769
-94.9023 | -24.2965 | 2.1869 | -77.7903 | -31.0682 | 2.1869 | -71.3006 | -118.0444 | 2.1869
-94.3494 | -49.3066 | 2.1969 | -77.0381 | -14.8054 | 2.1969 | -71.3857 | -62.8392 | 2.1969
-94.3282 | -8.7936 | 2.2068 | -77.0321 | -89.33 | 2.2068 | -70.2347 | -89.6612 | 2.2068
-93.9926 | -18.6697 | 2.2168 | -75.9717 | -68.4784 | 2.2168 | -69.393 | -66.9106 | 2.2168
-93.0634 | -34.0214 | 2.2268 | -75.4471 | -46.0376 | 2.2268 | -69.4913 | -71.5636 | 2.2268
-93.033 | -19.9811 | 2.2368 | -75.5634 | -43.5586 | 2.2368 | -69.0755 | -83.7042 | 2.2368
-92.0386 | -31.2805 | 2.2468 | -75.3961 | -60.1025 | 2.2468 | -67.8638 | -98.328 | 2.2468
-91.5826 | -23.4789 | 2.2568 | -74.5084 | -37.9763 | 2.2568 | -68.1078 | -82.5751 | 2.2568
-91.4105 | 1.7168 | 2.2668 | -73.7331 | -43.3037 | 2.2668 | -67.5025 | -115.135 | 2.2668
-90.897 | -16.3583 | 2.2768 | -73.8528 | -20.4623 | 2.2768 | -66.5529 | -63.3005 | 2.2768
-90.3981 | -8.9771 | 2.2868 | -73.8738 | -29.0076 | 2.2868 | -66.2199 | -61.1627 | 2.2868
-90.0195 | -11.129 | 2.2968 | -72.537 | -18.6248 | 2.2968 | -66.1683 | -72.9882 | 2.2968
-88.7766 | 22.0873 | 2.3068 | -72.0303 | -51.9688 | 2.3068 | -65.1896 | -59.6456 | 2.3068
-88.9373 | -15.3286 | 2.3168 | -72.013 | 5.0379 | 2.3168 | -64.7221 | -60.6032 | 2.3168
-88.2437 | -39.5673 | 2.3268 | -71.1934 | -34.103 | 2.3268 | -64.7113 | -54.9054 | 2.3268
-86.9382 | 16.842 | 2.3368 | -70.7389 | -15.5094 | 2.3368 | -63.6715 | -67.4405 | 2.3368
-86.5976 | -16.0441 | 2.3468 | -70.9358 | 17.9437 | 2.3468 | -63.1148 | -72.9048 | 2.3468
-86.4713 | 10.5909 | 2.3568 | -70.008 | -96.364 | 2.3568 | -63.3359 | -45.3494 | 2.3568
-86.2598 | 0.14197 | 2.3668 | -69.2649 | -61.9768 | 2.3668 | -62.2853 | -78.8599 | 2.3668
-85.5907 | -1.8952 | 2.3768 | -69.2405 | -37.9577 | 2.3768 | -61.6567 | -79.4596 | 2.3768
-85.5248 | -21.055 | 2.3868 | -68.2927 | -40.08 | 2.3868 | -61.2472 | -80.603 | 2.3868
-85.1262 | -4.0732 | 2.3968 | -67.5857 | -69.0058 | 2.3968 | -60.7639 | -79.9365 | 2.3968
-84.1445 | -3.3554 | 2.4068 | -67.6966 | -49.0176 | 2.4068 | -60.3219 | -108.7813 | 2.4068
-83.8699 | -18.3031 | 2.4168 | -66.8151 | 8.9466 | 2.4168 | -60.1279 | -110.4697 | 2.4168
-83.6066 | -19.8089 | 2.4268 | -66.2596 | 0.225 | 2.4268 | -59.5637 | -68.9016 | 2.4268
-82.5756 | -16.0519 | 2.4368 | -65.9252 | -59.5362 | 2.4368 | -58.9159 | -59.53 | 2.4368
-82.1955 | -8.2271 | 2.4468 | -65.5286 | -18.5273 | 2.4468 | -58.2754 | -91.2862 | 2.4468
-81.4415 | -11.5119 | 2.4568 | -64.4851 | -3.168 | 2.4568 | -58.0264 | -74.8697 | 2.4568
-80.681 | -11.5408 | 2.4668 | -63.9103 | -14.5425 | 2.4668 | -56.8208 | -66.2796 | 2.4668
-80.4352 | -5.3039 | 2.4768 | -63.8636 | -17.2038 | 2.4768 | -56.6182 | -78.7621 | 2.4768
-80.395 | 14.4347 | 2.4868 | -62.9864 | -9.7346 | 2.4868 | -56.5861 | -50.2661 | 2.4868
-79.3309 | -25.1885 | 2.4968 | -62.6121 | -4.3514 | 2.4968 | -55.7187 | -80.4627 | 2.4968
-78.9335 | -6.1701 | 2.5068 | -62.6022 | 13.7673 | 2.5068 | -55.206 | -83.6739 | 2.5068
-78.7395 | -6.6366 | 2.5167 | -61.9516 | -38.7604 | 2.5167 | -54.9137 | -105.7536 | 2.5167
-78.082 | 1.307 | 2.5267 | -61.2586 | 19.0579 | 2.5267 | -54.4313 | -95.3134 | 2.5267
-77.3531 | -26.4039 | 2.5367 | -60.7815 | 10.5638 | 2.5367 | -53.5796 | -104.3294 | 2.5367
-77.0211 | -44.4235 | 2.5467 | -60.332 | -7.6952 | 2.5467 | -53.3128 | -67.3534 | 2.5467
-76.6416 | -29.2684 | 2.5567 | -59.5272 | 39.2973 | 2.5567 | -52.8455 | -63.6278 | 2.5567
-75.5255 | -12.506 | 2.5667 | -59.2032 | 28.814 | 2.5667 | -52.0284 | -55.7333 | 2.5667
-75.4112 | -43.694 | 2.5767 | -59.2734 | 12.7499 | 2.5767 | -51.955 | -57.9956 | 2.5767
-75.4259 | -8.8712 | 2.5867 | -58.1713 | 37.8649 | 2.5867 | -51.6011 | -65.434 | 2.5867
-74.2705 | -21.4414 | 2.5967 | -58.0587 | 48.6221 | 2.5967 | -50.45 | -83.7042 | 2.5967
-73.7991 | -28.1012 | 2.6067 | -57.7838 | 14.1272 | 2.6067 | -50.1693 | -81.3468 | 2.6067
-74.0802 | -31.2729 | 2.6167 | -56.6457 | 84.0264 | 2.6167 | -50.0364 | -92.179 | 2.6167
-73.405 | -39.6239 | 2.6267 | -56.1957 | 23.4153 | 2.6267 | -48.8887 | -60.9701 | 2.6267
-72.2141 | -35.5086 | 2.6367 | -56.105 | -10.6161 | 2.6367 | -48.3282 | -52.1826 | 2.6367
-72.1118 | -37.3723 | 2.6467 | -55.1874 | 7.2252 | 2.6467 | -48.3142 | -50.1509 | 2.6467
-71.784 | -33.4001 | 2.6567 | -54.9686 | 10.8234 | 2.6567 | -47.965 | -67.9721 | 2.6567
-70.8025 | -36.1436 | 2.6667 | -54.5185 | -2.3455 | 2.6667 | -46.9172 | -75.6228 | 2.6667
-70.8316 | -9.461 | 2.6767 | -53.4371 | 69.1999 | 2.6767 | -46.7154 | -32.7221 | 2.6767
-70.4316 | -5.3074 | 2.6867 | -52.9877 | 13.883 | 2.6867 | -46.4831 | -49.4896 | 2.6867
-69.2936 | -32.9398 | 2.6967 | -53.0508 | 22.8614 | 2.6967 | -45.6203 | -15.5465 | 2.6967
-69.1575 | -2.6426 | 2.7067 | -52.4426 | 17.3815 | 2.7067 | -45.4142 | -25.7903 | 2.7067
-68.8859 | -14.3316 | 2.7167 | -51.5642 | 20.9818 | 2.7167 | -45.453 | -41.2531 | 2.7167
-67.7127 | 25.0146 | 2.7267 | -51.3235 | 64.889 | 2.7267 | -44.1658 | -67.3023 | 2.7267
-67.5552 | -23.6975 | 2.7367 | -51.0367 | 57.2676 | 2.7367 | -43.8416 | -28.9185 | 2.7367
-67.4435 | -0.51943 | 2.7467 | -50.2773 | 42.7825 | 2.7467 | -43.9175 | -20.9544 | 2.7467
-66.6013 | 26.7111 | 2.7567 | -50.0568 | 47.3982 | 2.7567 | -42.7661 | 5.9776 | 2.7567
-65.9277 | -16.0503 | 2.7667 | -49.4739 | 100.9744 | 2.7667 | -42.204 | -21.2751 | 2.7667
-65.9836 | 20.2104 | 2.7767 | -48.3847 | 107.1572 | 2.7767 | -42.2787 | -21.6595 | 2.7767
-64.7224 | 34.2814 | 2.7867 | -48.2967 | 59.2809 | 2.7867 | -41.2126 | 5.2986 | 2.7867
-64.2767 | 85.049 | 2.7967 | -48.0393 | 55.3335 | 2.7967 | -41.0264 | 23.5668 | 2.7967
-64.1213 | 2.9447 | 2.8067 | -46.8219 | 82.2458 | 2.8067 | -40.7018 | -5.2421 | 2.8067
-63.5325 | 10.9093 | 2.8167 | -46.89 | 58.4438 | 2.8167 | -39.6211 | -5.98 | 2.8167
-62.6569 | -32.7284 | 2.8266 | -46.5057 | 75.43 | 2.8266 | -39.1056 | -15.9112 | 2.8266
-62.2803 | 10.3229 | 2.8366 | -45.6702 | 81.2831 | 2.8366 | -39.0896 | -19.3776 | 2.8366
-61.9745 | -15.426 | 2.8466 | -44.9324 | 50.719 | 2.8466 | -37.9468 | 8.1679 | 2.8466
-61.1228 | 24.2222 | 2.8566 | -45.2802 | 90.7339 | 2.8566 | -37.3246 | 21.2125 | 2.8566
-60.7146 | 1.6998 | 2.8666 | -44.0035 | 88.5112 | 2.8666 | -37.1929 | -10.3881 | 2.8666
-60.9458 | 6.6574 | 2.8766 | -43.7808 | 95.5696 | 2.8766 | -36.6547 | 16.7315 | 2.8766
-60.1624 | -12.5183 | 2.8866 | -43.5735 | 46.6388 | 2.8866 | -36.0325 | 31.8122 | 2.8866
-59.9757 | 10.026 | 2.8966 | -42.7722 | 21.1457 | 2.8966 | -36.0493 | 29.5775 | 2.8966
-59.5812 | 28.2309 | 2.9066 | -42.3863 | 72.7459 | 2.9066 | -35.4182 | 10.4483 | 2.9066
-58.5897 | 32.8145 | 2.9166 | -42.0988 | 63.9027 | 2.9166 | -34.7432 | 61.7562 | 2.9166
-57.9884 | 18.9885 | 2.9266 | -41.0216 | 66.4241 | 2.9266 | -34.306 | 33.1164 | 2.9266
-57.906 | 4.3031 | 2.9366 | -40.1498 | 87.7408 | 2.9366 | -34.2745 | 56.5224 | 2.9366
-57.0957 | 4.4627 | 2.9466 | -40.0808 | 35.798 | 2.9466 | -33.1276 | 56.3752 | 2.9466
-56.4621 | -9.7804 | 2.9566 | -39.8664 | 76.0483 | 2.9566 | -33.14 | 36.2211 | 2.9566
-55.9898 | -19.9019 | 2.9666 | -38.9537 | 63.3489 | 2.9666 | -32.4624 | 68.3884 | 2.9666
-55.3099 | 5.1386 | 2.9766 | -38.3098 | 91.0473 | 2.9766 | -31.4547 | 44.0537 | 2.9766
-54.5296 | 16.3025 | 2.9866 | -38.2209 | 66.5864 | 2.9866 | -31.0026 | 39.2322 | 2.9866
-54.2678 | 9.2996 | 2.9966 | -37.5155 | 117.4782 | 2.9966 | -30.8906 | 71.1653 | 2.9966
-54.4691 | 24.0216 | 3.0066 | -36.8107 | 55.5676 | 3.0066 | -30.2024 | 53.8512 | 3.0066
-53.665 | 26.8301 | 3.0166 | -36.2488 | 91.8429 | 3.0166 | -29.487 | 67.6817 | 3.0166
-52.8059 | 26.7711 | 3.0266 | -36.6959 | 58.5868 | 3.0266 | -29.404 | 55.0322 | 3.0266
-52.8901 | 29.6476 | 3.0366 | -35.9101 | 118.4131 | 3.0366 | -28.4166 | 41.2916 | 3.0366
-51.4052 | -2.9776 | 3.0466 | -35.2642 | 117.8085 | 3.0466 | -27.3398 | 64.1743 | 3.0466
-51.103 | 25.2326 | 3.0566 | -35.2603 | 125.7483 | 3.0566 | -27.4383 | 55.6525 | 3.0566
-51.1396 | 0.81011 | 3.0666 | -34.1526 | 76.9495 | 3.0666 | -27.5637 | 75.4414 | 3.0666
-50.4843 | 23.2111 | 3.0766 | -33.3177 | 121.4897 | 3.0766 | -26.8186 | 68.4942 | 3.0766
-49.5511 | 9.8945 | 3.0866 | -32.8683 | 174.0887 | 3.0866 | -25.9031 | 68.6214 | 3.0866
-48.9626 | 24.7822 | 3.0966 | -33.0212 | 122.2136 | 3.0966 | -26.0206 | 107.7512 | 3.0966
-48.9676 | 44.5345 | 3.1066 | -32.2733 | 98.9766 | 3.1066 | -25.2101 | 119.313 | 3.1066
-48.4098 | 50.8797 | 3.1166 | -31.9888 | 99.7042 | 3.1166 | -24.443 | 117.4494 | 3.1166
-47.278 | 65.6013 | 3.1266 | -31.4654 | 101.784 | 3.1266 | -24.2096 | 82.3562 | 3.1266
-47.1413 | 40.9222 | 3.1366 | -30.7965 | 129.4749 | 3.1366 | -23.9615 | 96.1261 | 3.1366
-47.4594 | 15.1605 | 3.1465 | -30.4011 | 104.3095 | 3.1465 | -22.9649 | 103.7622 | 3.1465
-46.5217 | 56.2077 | 3.1565 | -29.8579 | 59.3483 | 3.1565 | -22.969 | 100.302 | 3.1565
-45.6005 | 28.4381 | 3.1665 | -28.7188 | 96.8726 | 3.1665 | -22.477 | 83.8623 | 3.1665
-45.779 | 46.8182 | 3.1765 | -28.7095 | 118.2494 | 3.1765 | -21.1734 | 108.5082 | 3.1765
-44.9041 | 56.7316 | 3.1865 | -28.3203 | 68.652 | 3.1865 | -20.9894 | 124.5374 | 3.1865
-44.2724 | 52.059 | 3.1965 | -27.4725 | 119.704 | 3.1965 | -21.2102 | 128.4735 | 3.1965
-43.9904 | 17.9691 | 3.2065 | -26.9094 | 102.2247 | 3.2065 | -20.0999 | 105.5327 | 3.2065
-43.8296 | 67.3986 | 3.2165 | -27.0348 | 74.775 | 3.2165 | -19.8162 | 121.3278 | 3.2165
-42.7463 | 81.9314 | 3.2265 | -26.2459 | 102.2256 | 3.2265 | -19.4051 | 107.3563 | 3.2265
-42.6202 | 73.7484 | 3.2365 | -25.5892 | 122.3865 | 3.2365 | -18.6684 | 115.2755 | 3.2365
-42.1904 | 75.8568 | 3.2465 | -25.6471 | 155.3899 | 3.2465 | -17.9606 | 130.1265 | 3.2465
-41.2565 | 61.3183 | 3.2565 | -24.6796 | 130.0497 | 3.2565 | -17.6378 | 127.5844 | 3.2565
-40.8432 | 48.5679 | 3.2665 | -23.8222 | 122.8648 | 3.2665 | -17.3668 | 128.3159 | 3.2665
-40.6853 | 51.1668 | 3.2765 | -23.6915 | 124.8611 | 3.2765 | -16.995 | 129.2202 | 3.2765
-39.8334 | 59.8655 | 3.2865 | -23.4688 | 115.4268 | 3.2865 | -16.4076 | 163.8587 | 3.2865
-39.2302 | 38.7088 | 3.2965 | -22.1346 | 100.3589 | 3.2965 | -15.7004 | 156.9231 | 3.2965
-38.7745 | 82.5505 | 3.3065 | -21.8656 | 136.5202 | 3.3065 | -14.7983 | 182.7099 | 3.3065
-38.7952 | 51.2002 | 3.3165 | -22.0395 | 112.954 | 3.3165 | -14.4336 | 125.3826 | 3.3165
-37.8421 | 63.1258 | 3.3265 | -21.2155 | 126.9554 | 3.3265 | -14.3993 | 175.054 | 3.3265
-37.5252 | 78.0966 | 3.3365 | -20.4979 | 125.5144 | 3.3365 | -13.2655 | 164.9338 | 3.3365
-37.498 | 108.0199 | 3.3465 | -20.1491 | 154.9321 | 3.3465 | -13.1991 | 170.8182 | 3.3465
-36.4319 | 47.0167 | 3.3565 | -19.7528 | 130.3772 | 3.3565 | -13.0473 | 176.6766 | 3.3565
-36.0848 | 21.6624 | 3.3665 | -18.7462 | 157.1506 | 3.3665 | -11.9474 | 140.9113 | 3.3665
-35.6838 | 98.9137 | 3.3765 | -18.5636 | 124.3128 | 3.3765 | -11.1373 | 169.7804 | 3.3765
-34.6353 | 64.5895 | 3.3865 | -18.2761 | 159.2468 | 3.3865 | -10.9778 | 122.9002 | 3.3865
-34.5787 | 82.4905 | 3.3965 | -17.5371 | 95.6967 | 3.3965 | -11.0755 | 154.4903 | 3.3965
-34.1527 | 62.2025 | 3.4065 | -16.9321 | 117.0951 | 3.4065 | -10.1549 | 131.2003 | 3.4065
-33.4519 | 119.4079 | 3.4165 | -16.7771 | 91.1887 | 3.4165 | -10.1488 | 188.6177 | 3.4165
-33.1691 | 98.5528 | 3.4265 | -15.9975 | 97.6698 | 3.4265 | -9.587 | 166.4555 | 3.4265
-33.0329 | 74.8919 | 3.4365 | -15.3488 | 140.2309 | 3.4365 | -8.839 | 179.6653 | 3.4365
-31.5559 | 77.291 | 3.4465 | -14.9618 | 146.4248 | 3.4465 | -8.5346 | 186.2915 | 3.4465
-31.4369 | 79.4946 | 3.4564 | -14.7487 | 139.2332 | 3.4564 | -7.8037 | 214.9813 | 3.4564
-31.3931 | 82.5356 | 3.4664 | -13.671 | 118.5425 | 3.4664 | -6.7579 | 142.9891 | 3.4664
-30.4122 | 120.7191 | 3.4764 | -13.0804 | 121.4163 | 3.4764 | -6.8543 | 180.4836 | 3.4764
-30.018 | 106.3457 | 3.4864 | -13.1058 | 112.2614 | 3.4864 | -6.4943 | 199.9205 | 3.4864
-29.801 | 109.3337 | 3.4964 | -13.0244 | 146.4439 | 3.4964 | -5.4017 | 170.6731 | 3.4964
-28.7921 | 140.1786 | 3.5064 | -11.9793 | 139.2018 | 3.5064 | -5.211 | 201.9714 | 3.5064
-28.2617 | 130.243 | 3.5164 | -11.7206 | 128.942 | 3.5164 | -5.1449 | 181.5897 | 3.5164
-27.9999 | 123.4438 | 3.5264 | -11.5559 | 148.4388 | 3.5264 | -4.1719 | 205.9296 | 3.5264
-27.4028 | 123.465 | 3.5364 | -10.345 | 164.5618 | 3.5364 | -3.8726 | 207.0597 | 3.5364
-26.7993 | 137.1265 | 3.5464 | -10.1545 | 188.5302 | 3.5464 | -3.759 | 186.4598 | 3.5464
-26.6828 | 116.7294 | 3.5564 | -10.2941 | 115.4751 | 3.5564 | -2.5026 | 200.7359 | 3.5564
-26.4318 | 128.6662 | 3.5664 | -8.9375 | 173.4982 | 3.5664 | -2.0314 | 239.4823 | 3.5664
-25.2094 | 103.6551 | 3.5764 | -8.741 | 162.2394 | 3.5764 | -2.0093 | 223.1862 | 3.5764
-25.579 | 105.6008 | 3.5864 | -8.3707 | 151.9456 | 3.5864 | -0.73726 | 208.137 | 3.5864
-24.9638 | 117.6298 | 3.5964 | -7.3272 | 199.4765 | 3.5964 | -0.50846 | 262.025 | 3.5964
-23.5104 | 136.5291 | 3.6064 | -6.7068 | 198.0653 | 3.6064 | 0 | 247.7412 | 3.6014
-23.48 | 125.7283 | 3.6164 | -6.3731 | 173.1223 | 3.6164 | 0.31143 | 231.3776 | 3.6064
-23.2819 | 128.5185 | 3.6264 | -6.1418 | 188.1192 | 3.6264 | 1.4642 | 256.4445 | 3.6114
-21.9991 | 122.4253 | 3.6364 | -5.6553 | 207.1105 | 3.6364 | 3.0124 | 263.4954 | 3.6164
-21.4471 | 120.4241 | 3.6464 | -5.1893 | 172.7608 | 3.6464 | 4.9934 | 303.3574 | 3.6214
-21.4268 | 143.8338 | 3.6564 | -5.1571 | 191.4836 | 3.6564 | 7.8172 | 328.3204 | 3.6264
-20.8382 | 127.5684 | 3.6664 | -4.3043 | 240.2945 | 3.6664 | 11.0218 | 392.2112 | 3.6314
-20.4036 | 154.7202 | 3.6764 | -4.0405 | 221.2777 | 3.6764 | 14.6006 | 442.1597 | 3.6364
-19.7548 | 141.0834 | 3.6864 | -3.7921 | 189.8451 | 3.6864 | 19.1429 | 392.9829 | 3.6414
-19.2882 | 159.8771 | 3.6964 | -2.4822 | 219.7838 | 3.6964 | 23.897 | 464.9414 | 3.6465
-18.5074 | 201.7871 | 3.7064 | -1.8702 | 202.0859 | 3.7064 | 29.721 | 509.1203 | 3.6515
-18.3728 | 143.5119 | 3.7164 | -1.7188 | 219.7543 | 3.7164 | 36.1065 | 543.9767 | 3.6565
-18.4414 | 139.868 | 3.7264 | -0.79143 | 242.0724 | 3.7264 | 43.0756 | 570.7242 | 3.6615
-17.4866 | 182.3356 | 3.7364 | 0 | 255.2482 | 3.7314 | 50.2471 | 654.7566 | 3.6665
-17.0727 | 137.8209 | 3.7464 | -0.1791 | 220.3258 | 3.7364 | 57.7187 | 708.1943 | 3.6715
-16.7766 | 162.1644 | 3.7564 | 0.64838 | 263.7945 | 3.7414 | 65.9065 | 762.6337 | 3.6765
-15.715 | 163.2654 | 3.7663 | 1.8843 | 279.0754 | 3.7464 | 75.4489 | 829.6748 | 3.6815
-14.9423 | 161.4004 | 3.7763 | 4.2645 | 258.623 | 3.7514 | 84.6421 | 911.6682 | 3.6865
-14.9148 | 186.6405 | 3.7863 | 7.1339 | 280.3191 | 3.7564 | 94.4501 | 942.4315 | 3.6915
-14.3198 | 169.7623 | 3.7963 | 11.3797 | 281.2593 | 3.7614 | 104.8187 | 1066.7725 | 3.6965
-13.4345 | 168.0665 | 3.8063 | 15.4607 | 326.1749 | 3.7664 | 115.5305 | 1161.1158 | 3.7015
-13.1373 | 144.9672 | 3.8163 | 20.2107 | 329.1983 | 3.7714 | 126.2031 | 1255.2685 | 3.7065
-12.951 | 149.7972 | 3.8263 | 25.4695 | 396.5302 | 3.7764 | 137.7095 | 1331.0685 | 3.7115
-12.0249 | 159.6951 | 3.8363 | 31.4492 | 433.3423 | 3.7814 | 149.6459 | 1451.6808 | 3.7165
-11.5253 | 149.7689 | 3.8463 | 38.0215 | 456.5521 | 3.7864 | 162.0793 | 1496.289 | 3.7215
-11.7061 | 126.6122 | 3.8563 | 45.672 | 415.7825 | 3.7914 | 174.8925 | 1657.5115 | 3.7265
-11.1667 | 167.3742 | 3.8663 | 53.6367 | 502.6251 | 3.7964 | 187.578 | 1779.1187 | 3.7315
-10.3166 | 173.4266 | 3.8763 | 62.0165 | 577.9535 | 3.8014 | 200.4419 | 1915.1113 | 3.7365
-10.2254 | 176.4531 | 3.8863 | 70.7278 | 599.6984 | 3.8064 | 213.9441 | 2029.7609 | 3.7415
-9.8018 | 156.3694 | 3.8963 | 80.6706 | 632.4558 | 3.8114 | 227.7271 | 2216.927 | 3.7465
-8.407 | 157.9794 | 3.9063 | 91.0503 | 755.5747 | 3.8164 | 240.808 | 2334.9614 | 3.7516
-8.3351 | 180.3553 | 3.9163 | 101.8703 | 784.812 | 3.8215 | 254.8512 | 2498.8677 | 3.7566
-7.8302 | 175.7216 | 3.9263 | 112.6618 | 813.8553 | 3.8265 | 269.1515 | 2598.6371 | 3.7616
-6.9068 | 173.8106 | 3.9363 | 124.056 | 874.0325 | 3.8315 | 283.7226 | 2805.7026 | 3.7666
-6.8081 | 155.6588 | 3.9463 | 136.2144 | 1004.9498 | 3.8365 | 297.8682 | 3003.9515 | 3.7716
-6.3696 | 179.9588 | 3.9563 | 148.7463 | 993.8096 | 3.8415 | 311.8157 | 3221.5825 | 3.7766
-5.7462 | 217.2337 | 3.9663 | 161.2808 | 1206.7713 | 3.8465 | 326.1068 | 3371.389 | 3.7816
-4.875 | 215.3387 | 3.9763 | 174.6113 | 1315.5751 | 3.8515 | 340.5152 | 3597.8318 | 3.7866
-4.6261 | 168.8383 | 3.9863 | 187.8549 | 1400.6133 | 3.8565 | 355.1101 | 3790.4604 | 3.7916
-4.7405 | 185.1627 | 3.9963 | 201.4577 | 1543.5011 | 3.8615 | 369.2178 | 3998.6953 | 3.7966
-3.6429 | 220.8674 | 4.0063 | 215.2164 | 1718.0672 | 3.8665 | 384.0781 | 4201.8224 | 3.8016
-3.3447 | 194.1027 | 4.0163 | 229.5865 | 1923.1567 | 3.8715 | 398.5343 | 4449.8166 | 3.8066
-3.7051 | 225.3663 | 4.0263 | 243.356 | 2035.0868 | 3.8765 | 412.972 | 4619.1126 | 3.8116
-2.3833 | 219.872 | 4.0363 | 257.9613 | 2157.5422 | 3.8815 | 427.0675 | 4874.1353 | 3.8166
-1.4857 | 234.2583 | 4.0463 | 271.9315 | 2350.7598 | 3.8865 | 441.5755 | 5022.8726 | 3.8216
-1.6812 | 230.2458 | 4.0563 | 286.9833 | 2565.8171 | 3.8915 | 455.2475 | 5278.0281 | 3.8266
-0.78358 | 248.7043 | 4.0663 | 301.3171 | 2772.1466 | 3.8965 | 469.8175 | 5539.2182 | 3.8316
0 | 216.5428 | 4.0713 | 316.2109 | 2894.3171 | 3.9015 | 483.5782 | 5822.4181 | 3.8366
0.17507 | 229.9108 | 4.0763 | 330.7561 | 3132.7181 | 3.9065 | 497.7871 | 6022.3018 | 3.8416
1.4205 | 209.6014 | 4.0813 | 345.4106 | 3356.0389 | 3.9115 | 511.1825 | 6313.3458 | 3.8466
2.8897 | 262.2284 | 4.0863 | 359.706 | 3593.0968 | 3.9165 | 524.2868 | 6539.8049 | 3.8516
4.9411 | 268.7191 | 4.0913 | 374.2617 | 3746.4921 | 3.9215 | 537.4374 | 6808.7593 | 3.8567
7.9192 | 304.4133 | 4.0963 | 388.8732 | 4021.8955 | 3.9266 | 550.9035 | 7032.6723 | 3.8617
11.1033 | 326.013 | 4.1013 | 403.3111 | 4211.3272 | 3.9316 | 563.4322 | 7257.4814 | 3.8667
15.4654 | 378.9765 | 4.1063 | 417.7336 | 4385.1055 | 3.9366 | 576.3192 | 7587.3354 | 3.8717
19.9998 | 377.5913 | 4.1113 | 432.4155 | 4591.5503 | 3.9416 | 588.3345 | 7894.2702 | 3.8767
25.0569 | 407.7701 | 4.1163 | 446.7993 | 4889.6067 | 3.9466 | 600.852 | 8073.3265 | 3.8817
31.1898 | 437.0104 | 4.1213 | 461.0684 | 5123.2302 | 3.9516 | 612.4115 | 8369.4209 | 3.8867
37.566 | 497.4936 | 4.1263 | 475.1137 | 5314.4176 | 3.9566 | 624.6058 | 8622.4098 | 3.8917
44.6976 | 516.8716 | 4.1313 | 489.7903 | 5497.687 | 3.9616 | 635.646 | 8893.0386 | 3.8967
51.9917 | 628.1178 | 4.1363 | 503.5632 | 5813.4293 | 3.9666 | 647.31 | 9112.8355 | 3.9017
60.1761 | 661.6133 | 4.1413 | 517.3025 | 6007.766 | 3.9716 | 658.6912 | 9370.7548 | 3.9067
68.0235 | 738.1206 | 4.1463 | 530.8446 | 6287.3814 | 3.9766 | 669.5123 | 9615.6247 | 3.9117
77.1329 | 810.9894 | 4.1513 | 545.0696 | 6506.9978 | 3.9816 | 680.2768 | 9911.3633 | 3.9167
86.4547 | 882.9804 | 4.1563 | 558.4629 | 6671.7508 | 3.9866 | 691.3638 | 10105.9172 | 3.9217
96.6572 | 923.996 | 4.1613 | 571.8324 | 6997.5939 | 3.9916 | 701.9771 | 10344.5502 | 3.9267
107.0459 | 1016.8121 | 4.1663 | 584.2117 | 7340.621 | 3.9966 | 712.387 | 10627.7915 | 3.9317
117.6175 | 1123.1981 | 4.1714 | 597.4321 | 7513.9742 | 4.0016 | 722.7922 | 10877.2716 | 3.9367
128.6052 | 1171.907 | 4.1764 | 610.2324 | 7788.7439 | 4.0066 | 733.1349 | 11054.1574 | 3.9417
140.3865 | 1223.0183 | 4.1814 | 622.7934 | 8074.1647 | 4.0116 | 743.2017 | 11350.1194 | 3.9467
152.5941 | 1362.8691 | 4.1864 | 634.6093 | 8320.152 | 4.0166 | 752.9136 | 11590.051 | 3.9517
164.9276 | 1546.4054 | 4.1914 | 647.1513 | 8478.8697 | 4.0216 | 762.6205 | 11855.0049 | 3.9567
177.3955 | 1599.3436 | 4.1964 | 659.0917 | 8772.6205 | 4.0267 | 772.6435 | 12006.9738 | 3.9618
190.0879 | 1743.7273 | 4.2014 | 670.8062 | 9010.9153 | 4.0317 | 781.6486 | 12214.5783 | 3.9668
203.5213 | 1873.6511 | 4.2064 | 682.3121 | 9318.0229 | 4.0367 | 791.2346 | 12455.3679 | 3.9718
217.0109 | 1989.3236 | 4.2114 | 694.1875 | 9583.9353 | 4.0417 | 800.6308 | 12749.917 | 3.9768
230.2974 | 2153.6633 | 4.2164 | 705.1383 | 9810.4666 | 4.0467 | 810.5622 | 12903.1389 | 3.9818
244.2798 | 2310.6747 | 4.2214 | 716.5216 | 10027.5125 | 4.0517 | 819.7234 | 13158.504 | 3.9868
257.8513 | 2495.4705 | 4.2264 | 727.1988 | 10300.3017 | 4.0567 | 828.707 | 13381.1749 | 3.9918
271.8727 | 2669.3526 | 4.2314 | 738.8521 | 10443.6384 | 4.0617 | 837.74 | 13617.0543 | 3.9968
285.4877 | 2881.9999 | 4.2364 | 749.509 | 10743.0831 | 4.0667 | 846.9555 | 13762.5637 | 4.0018
299.9203 | 3016.3068 | 4.2414 | 760.0108 | 11048.6792 | 4.0717 | 855.8815 | 14062.7579 | 4.0068
314.1859 | 3225.7091 | 4.2464 | 770.5057 | 11246.8822 | 4.0767 | 864.8102 | 14284.4342 | 4.0118
328.4422 | 3440.2005 | 4.2514 | 781.328 | 11477.736 | 4.0817 | 872.7782 | 14551.7641 | 4.0168
342.546 | 3617.1166 | 4.2564 | 791.1286 | 11636.6904 | 4.0867 | 881.9207 | 14696.4864 | 4.0218
357.2128 | 3789.7958 | 4.2614 | 801.5877 | 11894.5067 | 4.0917 | 890.3447 | 14868.481 | 4.0268
371.1834 | 4066.6119 | 4.2664 | 811.5324 | 12205.5699 | 4.0967 | 898.7424 | 15171.0812 | 4.0318
385.6583 | 4273.9267 | 4.2714 | 821.4538 | 12400.292 | 4.1017 | 907.1881 | 15363.8209 | 4.0368
399.592 | 4534.4889 | 4.2765 | 831.0684 | 12661.2166 | 4.1067 | 916.1043 | 15568.6253 | 4.0418
413.7211 | 4706.1186 | 4.2815 | 840.5803 | 12898.3747 | 4.1117 | 924.6599 | 15786.7624 | 4.0468
427.4866 | 4930.1283 | 4.2865 | 849.7405 | 13181.8154 | 4.1167 | 932.7536 | 16053.0484 | 4.0518
441.1047 | 5200.555 | 4.2915 | 859.2465 | 13262.9603 | 4.1217 | 940.5532 | 16257.99 | 4.0568
454.5561 | 5449.2731 | 4.2965 | 868.8819 | 13578.8073 | 4.1267 | 949.1863 | 16452.5103 | 4.0618
468.1778 | 5684.112 | 4.3015 | 877.862 | 13836.6773 | 4.1318 | 957.6085 | 16657.6737 | 4.0669
481.8809 | 5894.1158 | 4.3065 | 886.3256 | 14068.8706 | 4.1368 | 965.49 | 16923.0128 | 4.0719
494.9957 | 6151.0778 | 4.3115 | 895.764 | 14234.0507 | 4.1418 | 972.9985 | 17155.9171 | 4.0769
508.1563 | 6414.1297 | 4.3165 | 904.0437 | 14575.1316 | 4.1468 | 981.248 | 17302.3449 | 4.0819
521.6488 | 6626.4405 | 4.3215 | 912.8558 | 14774.2707 | 4.1518 | 989.1545 | 17504.0069 | 4.0869
534.1232 | 6924.8907 | 4.3265 | 920.5511 | 15092.3422 | 4.1568 | 996.7714 | 17769.8386 | 4.0919
546.8058 | 7213.5179 | 4.3315 | 929.5389 | 15176.9045 | 4.1618 | 1004.2831 | 17971.622 | 4.0969
558.3099 | 7445.3525 | 4.3365 | 937.3203 | 15496.9877 | 4.1668 | 1012.5583 | 18140.0169 | 4.1019
570.6751 | 7681.8095 | 4.3415 | 945.1938 | 15696.6181 | 4.1718 | 1020.0998 | 18381.4635 | 4.1069
582.9626 | 7885.546 | 4.3465 | 952.6549 | 16012.1231 | 4.1768 | 1027.4833 | 18598.9536 | 4.1119
595.1514 | 8166.603 | 4.3515 | 961.0757 | 16197.7587 | 4.1818 | 1034.969 | 18852.016 | 4.1169
606.8945 | 8393.6947 | 4.3565 | 968.6261 | 16411.3234 | 4.1868 | 1042.9429 | 19028.4401 | 4.1219
618.9069 | 8573.1127 | 4.3615 | 976.4866 | 16648.1904 | 4.1918 | 1050.0828 | 19256.1794 | 4.1269
630.8856 | 8807.4588 | 4.3665 | 983.5472 | 16829.153 | 4.1968 | 1057.6809 | 19484.7994 | 4.1319
642.1931 | 9050.5525 | 4.3715 | 990.957 | 17029.9476 | 4.2018 | 1064.5655 | 19727.6729 | 4.1369
653.5284 | 9270.0456 | 4.3765 | 998.1734 | 17232.8359 | 4.2068 | 1072.3209 | 19886.0608 | 4.1419
665.5521 | 9518.0114 | 4.3816 | 1005.3135 | 17542.9572 | 4.2118 | 1079.7073 | 20123.4966 | 4.1469
676.2935 | 9806.4364 | 4.3866 | 1012.3978 | 17802.8494 | 4.2168 | 1086.528 | 20331.8078 | 4.1519
687.0998 | 10062.7071 | 4.3916 | 1019.99 | 17909.8112 | 4.2218 | 1093.3387 | 20566.7745 | 4.1569
697.9674 | 10322.0122 | 4.3966 | 1027.1102 | 18085.6764 | 4.2268 | 1100.7283 | 20736.2625 | 4.1619
708.984 | 10522.8979 | 4.4016 | 1033.6673 | 18426.6986 | 4.2318 | 1108.0645 | 20918.381 | 4.1669
719.641 | 10739.1489 | 4.4066 | 1040.3724 | 18647.6507 | 4.2369 | 1115.1666 | 21135.9709 | 4.172
730.009 | 10951.6242 | 4.4116 | 1047.9823 | 18800.3837 | 4.2419 | 1121.8039 | 21434.2675 | 4.177
739.8382 | 11262.9153 | 4.4166 | 1054.5344 | 19005.9227 | 4.2469 | 1129.4539 | 21608.1573 | 4.182
750.5036 | 11434.4195 | 4.4216 | 1061.0686 | 19230.7949 | 4.2519 | 1136.1922 | 21815.2809 | 4.187
760.931 | 11654.6111 | 4.4266 | 1067.6996 | 19534.1678 | 4.2569 | 1142.5747 | 22004.6088 | 4.192
770.801 | 11928.6724 | 4.4316 | 1074.9251 | 19577.365 | 4.2619 | 1149.231 | 22266.4881 | 4.197
780.8103 | 12163.2323 | 4.4366 | 1081.3533 | 19837.0613 | 4.2669 | 1156.0599 | 22434.7285 | 4.202
790.6627 | 12389.9082 | 4.4416 | 1087.9779 | 20093.0383 | 4.2719 | 1163.1449 | 22664.5395 | 4.207
800.1506 | 12633.5789 | 4.4466 | 1094.5348 | 20281.9004 | 4.2769 | 1169.7804 | 22870.8861 | 4.212
809.6492 | 12845.3123 | 4.4516 | 1101.5725 | 20482.6223 | 4.2819 | 1175.9142 | 23131.9107 | 4.217
819.0384 | 13047.3163 | 4.4566 | 1107.9714 | 20681.0959 | 4.2869 | 1182.8513 | 23279.1665 | 4.222
828.7544 | 13368.2206 | 4.4616 | 1114.3002 | 20919.0603 | 4.2919 | 1189.426 | 23507.9151 | 4.227
838.1422 | 13564.9394 | 4.4666 | 1120.6758 | 21186.9192 | 4.2969 | 1195.8551 | 23698.6618 | 4.232
847.2169 | 13778.2306 | 4.4716 | 1127.3793 | 21277.6801 | 4.3019 | 1202.1805 | 23943.7645 | 4.237
855.7695 | 13999.4106 | 4.4766 | 1133.5105 | 21484.1728 | 4.3069 | 1208.9526 | 24109.9952 | 4.242
865.5281 | 14167.9498 | 4.4817 | 1139.9537 | 21736.146 | 4.3119 | 1215.7522 | 24312.8416 | 4.247
874.6472 | 14416.2198 | 4.4867 | 1146.1066 | 21966.6419 | 4.3169 | 1221.6478 | 24540.3758 | 4.252
883.1493 | 14691.7325 | 4.4917 | 1153.1971 | 22070.5136 | 4.3219 | 1227.7899 | 24846.578 | 4.257
891.901 | 14908.1796 | 4.4967 | 1159.0942 | 22366.1936 | 4.3269 | 1234.5537 | 24944.2475 | 4.262
900.3136 | 15060.6523 | 4.5017 | 1165.5217 | 22549.8162 | 4.3319 | 1240.5388 | 25190.8844 | 4.267
908.8007 | 15328.2409 | 4.5067 | 1171.662 | 22813.2807 | 4.3369 | 1246.6419 | 25422.6342 | 4.2721
917.1705 | 15595.4599 | 4.5117 | 1178.144 | 23032.901 | 4.342 | 1252.644 | 25651.1602 | 4.2771
925.1593 | 15823.5344 | 4.5167 | 1183.9211 | 23209.8044 | 4.347 | 1259.1134 | 25805.2813 | 4.2821
934.256 | 15948.3428 | 4.5217 | 1189.7582 | 23454.0354 | 4.352 | 1265.361 | 26033.329 | 4.2871
942.4011 | 16191.8332 | 4.5267 | 1195.8213 | 23620.0716 | 4.357 | 1271.0431 | 26236.5206 | 4.2921
950.5895 | 16412.7315 | 4.5317 | 1202.3065 | 23796.7655 | 4.362 | 1276.9696 | 26446.5581 | 4.2971
958.6916 | 16664.3751 | 4.5367 | 1207.8822 | 24089.0954 | 4.367 | 1283.6913 | 26579.2424 | 4.3021
967.0958 | 16851.0351 | 4.5417 | 1213.8986 | 24204.4864 | 4.372 | 1289.9716 | 26802.8085 | 4.3071
974.9113 | 17043.5694 | 4.5467 | 1219.8211 | 24457.4469 | 4.377 | 1295.6584 | 27020.8563 | 4.3121
983.0991 | 17240.6718 | 4.5517 | 1226.0561 | 24594.1373 | 4.382 | 1301.3918 | 27269.0058 | 4.3171
990.8291 | 17591.0984 | 4.5567 | 1231.8337 | 24864.6416 | 4.387 | 1307.9377 | 27476.8285 | 4.3221
998.8778 | 17696.7002 | 4.5617 | 1237.6622 | 25036.248 | 4.392 | 1314.2777 | 27644.6291 | 4.3271
1006.4083 | 17935.9117 | 4.5667 | 1243.7468 | 25297.3039 | 4.397 | 1320.023 | 27856.9668 | 4.3321
1014.0822 | 18190.7461 | 4.5717 | 1250.1032 | 25448.4073 | 4.402 | 1325.6115 | 28106.996 | 4.3371
1021.8057 | 18418.3068 | 4.5767 | 1255.8047 | 25667.6661 | 4.407 | 1332.1861 | 28212.6681 | 4.3421
1029.659 | 18666.7839 | 4.5817 | 1261.8637 | 25926.9025 | 4.412 | 1337.9612 | 28416.4537 | 4.3471
1036.9304 | 18827.1451 | 4.5868 | 1267.8452 | 26139.9759 | 4.417 | 1343.9822 | 28675.3102 | 4.3521
1043.9034 | 19041.5083 | 4.5918 | 1274.0295 | 26296.6281 | 4.422 | 1349.4878 | 28914.9918 | 4.3571
1050.9277 | 19307.1245 | 4.5968 | 1279.6515 | 26462.1987 | 4.427 | 1356.0131 | 29092.5106 | 4.3621
1058.9535 | 19393.616 | 4.6018 | 1285.1975 | 26737.8717 | 4.432 | 1361.4685 | 29312.0648 | 4.3671
1066.094 | 19671.203 | 4.6068 | 1290.8044 | 26918.3023 | 4.437 | 1367.2428 | 29526.2341 | 4.3721
1073.6892 | 19924.4454 | 4.6118 | 1297.1091 | 27065.9689 | 4.442 | 1372.9712 | 29705.8256 | 4.3772
1079.9323 | 20176.2647 | 4.6168 | 1302.5387 | 27288.7771 | 4.4471 | 1378.7463 | 29875.6367 | 4.3822
1087.4775 | 20294.8443 | 4.6218 | 1308.3906 | 27510.0358 | 4.4521 | 1384.7411 | 30146.5162 | 4.3872
1094.8555 | 20534.9321 | 4.6268 | 1313.51 | 27810.6678 | 4.4571 | 1389.9272 | 30402.9882 | 4.3922
1101.7537 | 20773.5381 | 4.6318 | 1319.7977 | 27900.1482 | 4.4621 | 1394.9117 | 30620.0449 | 4.3972
1108.1646 | 21019.4125 | 4.6368 | 1325.5945 | 28166.8027 | 4.4671 | 1401.0852 | 30775.0895 | 4.4022
1115.2389 | 21152.5816 | 4.6418 | 1330.5455 | 28400.3411 | 4.4721 | 1406.531 | 30988.144 | 4.4072
1122.0542 | 21383.4852 | 4.6468 | 1335.6518 | 28610.2305 | 4.4771 | 1411.7929 | 31200.0336 | 4.4122
1128.9319 | 21627.3923 | 4.6518 | 1341.4572 | 28804.6507 | 4.4821 | 1417.1123 | 31418.8259 | 4.4172
1135.1946 | 21888.1687 | 4.6568 | 1346.7456 | 28976.2329 | 4.4871 | 1422.9857 | 31590.8536 | 4.4222
1142.1381 | 22037.4533 | 4.6618 | 1352.0027 | 29192.3882 | 4.4921 | 1428.5047 | 31803.687 | 4.4272
1148.8817 | 22262.687 | 4.6668 | 1357.3582 | 29411.1605 | 4.4971 | 1433.2753 | 32084.9164 | 4.4322
1155.0768 | 22484.4244 | 4.6718 | 1363.2943 | 29574.2088 | 4.5021 | 1437.8223 | 32283.1876 | 4.4372
1161.1126 | 22690.1379 | 4.6768 | 1368.673 | 29812.1041 | 4.5071 | 1443.4019 | 32467.1098 | 4.4422
1167.9723 | 22902.9297 | 4.6818 | 1373.7701 | 30062.2941 | 4.5121 | 1448.6926 | 32667.3991 | 4.4472
1174.1511 | 23155.1944 | 4.6868 | 1378.9958 | 30262.1855 | 4.5171 | 1453.8692 | 32889.091 | 4.4522
1180.8112 | 23309.8594 | 4.6919 | 1384.8299 | 30448.2622 | 4.5221 | 1458.9334 | 33100.0321 | 4.4572
1186.6041 | 23567.9394 | 4.6969 | 1389.8976 | 30585.3242 | 4.5271 | 1464.8532 | 33242.9526 | 4.4622
1193.2956 | 23710.9995 | 4.7019 | 1394.8095 | 30902.93 | 4.5321 | 1469.635 | 33467.6146 | 4.4672
1199.0003 | 23919.057 | 4.7069 | 1400.0874 | 31023.855 | 4.5371 | 1474.3795 | 33701.2431 | 4.4722
1205.4875 | 24156.7898 | 4.7119 | 1405.9303 | 31194.2637 | 4.5421 | 1478.9445 | 33965.4521 | 4.4772
1211.617 | 24425.5579 | 4.7169 | 1411.1531 | 31462.7391 | 4.5471 | 1484.4294 | 34064.5487 | 4.4823
1218.1098 | 24568.8845 | 4.7219 | 1416.121 | 31690.3898 | 4.5522 | 1489.3992 | 34344.1056 | 4.4873
1224.0959 | 24739.628 | 4.7269 | 1421.2036 | 31927.7753 | 4.5572 | 1494.0688 | 34552.73 | 4.4923
1230.0304 | 25051.5933 | 4.7319 | 1426.6067 | 32041.9508 | 4.5622 | 1499.075 | 34721.1638 | 4.4973
1235.5921 | 25230.198 | 4.7369 | 1431.642 | 32251.6768 | 4.5672 | 1505.0036 | 34881.9966 | 4.5023
1242.1153 | 25404.6494 | 4.7419 | 1436.8696 | 32465.8234 | 4.5722 | 1509.7068 | 35108.5225 | 4.5073
1248.0264 | 25660.6726 | 4.7469 | 1441.6668 | 32710.421 | 4.5772 | 1514.7784 | 35336.1608 | 4.5123
1253.5206 | 25864.5306 | 4.7519 | 1447.2706 | 32821.8936 | 4.5822 | 1519.253 | 35566.2171 | 4.5173
1258.9718 | 26077.1518 | 4.7569 | 1452.642 | 33050.4489 | 4.5872 | 1524.9407 | 35685.8123 | 4.5223
1264.9936 | 26233.4448 | 4.7619 | 1457.2771 | 33256.2295 | 4.5922 | 1529.6483 | 35937.7805 | 4.5273
1271.1506 | 26407.6037 | 4.7669 | 1462.4091 | 33536.7519 | 4.5972 | 1534.2193 | 36134.6385 | 4.5323
1276.8364 | 26680.9962 | 4.7719 | 1468.2546 | 33672.7788 | 4.6022 | 1538.933 | 36387.0145 | 4.5373
1282.5299 | 26899.6534 | 4.7769 | 1473.0448 | 33898.4597 | 4.6072 | 1544.3897 | 36527.847 | 4.5423
1288.7255 | 27100.2555 | 4.7819 | 1477.7232 | 34065.7691 | 4.6122 | 1549.2001 | 36731.7595 | 4.5473
1294.4033 | 27309.5598 | 4.7869 | 1482.417 | 34345.2066 | 4.6172 | 1553.9415 | 36930.6057 | 4.5523
1300.1295 | 27516.6125 | 4.7919 | 1488.1257 | 34476.5967 | 4.6222 | 1558.0778 | 37221.0131 | 4.5573
1305.1324 | 27743.2132 | 4.797 | 1493.0082 | 34739.9034 | 4.6272 | 1563.077 | 37322.9094 | 4.5623
1311.0169 | 27940.8607 | 4.802 | 1497.687 | 34945.8829 | 4.6322 | 1568.2528 | 37536.6894 | 4.5673
1316.3692 | 28081.6941 | 4.807 | 1502.3311 | 35130.9123 | 4.6372 | 1573.0064 | 37801.6802 | 4.5723
1322.1554 | 28341.0274 | 4.812 | 1508.3253 | 35273.2095 | 4.6422 | 1577.5348 | 37998.5598 | 4.5773
1327.7828 | 28586.9801 | 4.817 | 1513.47 | 35506.3233 | 4.6472 | 1582.906 | 38132.5039 | 4.5823
1333.8107 | 28739.2122 | 4.822 | 1517.8534 | 35728.0653 | 4.6523 | 1587.5995 | 38381.845 | 4.5874
1339.1739 | 28839.9592 | 4.827 | 1522.715 | 35990.3685 | 4.6573 | 1591.8342 | 38643.3323 | 4.5924
1344.6595 | 29165.5198 | 4.832 | 1528.3351 | 36038.5534 | 4.6623 | 1596.263 | 38874.845 | 4.5974
1349.8626 | 29387.5931 | 4.837 | 1533.1891 | 36272.7758 | 4.6673 | 1601.4085 | 39024.531 | 4.6024
1355.6978 | 29532.9677 | 4.842 | 1537.8555 | 36501.357 | 4.6723 | 1606.0946 | 39250.2703 | 4.6074
1361.0968 | 29723.8509 | 4.847 | 1543.0596 | 36836.8293 | 4.6773 | 1610.061 | 39469.3054 | 4.6124
1366.4022 | 29969.9083 | 4.852 | 1548.5993 | 36949.5547 | 4.6823 | 1614.1326 | 39672.8419 | 4.6174
1372.0012 | 30231.7515 | 4.857 | 1553.4478 | 37134.1252 | 4.6873 | 1619.3456 | 39783.6366 | 4.6224
1377.4932 | 30381.3018 | 4.862 | 1557.9252 | 37425.6551 | 4.6923 | 1623.9418 | 39982.9478 | 4.6274
1382.6946 | 30560.8527 | 4.867 | 1563.0021 | 37667.7562 | 4.6973 | 1628.4378 | 40244.367 | 4.6324
1387.576 | 30817.827 | 4.872 | 1567.8486 | 37709.8653 | 4.7023 | 1632.4359 | 40491.2817 | 4.6374
1392.8652 | 31073.4599 | 4.877 | 1572.2948 | 38002.2225 | 4.7073 | 1637.0647 | 40657.8175 | 4.6424
1398.5083 | 31208.1132 | 4.882 | 1576.9224 | 38133.3369 | 4.7123 | 1641.8466 | 40828.1756 | 4.6474
1403.9242 | 31400.6274 | 4.887 | 1581.1028 | 38388.7348 | 4.7173 | 1646.2038 | 41064.4029 | 4.6524
1409.3388 | 31614.7134 | 4.892 | 1586.3207 | 38564.8572 | 4.7223 | 1650.3182 | 41281.5713 | 4.6574
1413.6531 | 31826.484 | 4.8971 | 1591.129 | 38805.8237 | 4.7273 | 1655.2067 | 41428.4935 | 4.6624
1419.6183 | 32002.1502 | 4.9021 | 1595.6778 | 39034.0466 | 4.7323 | 1659.3876 | 41637.2989 | 4.6674
1424.7323 | 32205.7473 | 4.9071 | 1600.142 | 39231.9704 | 4.7373 | 1664.1201 | 41866.295 | 4.6724
1429.9196 | 32441.2729 | 4.9121 | 1605.4928 | 39404.3933 | 4.7423 | 1668.4662 | 42098.257 | 4.6774
1434.7273 | 32622.9858 | 4.9171 | 1609.9985 | 39561.8041 | 4.7473 | 1673.4531 | 42230.2944 | 4.6824
1440.3467 | 32783.9034 | 4.9221 | 1614.6164 | 39744.2162 | 4.7523 | 1677.5928 | 42478.6031 | 4.6875
1445.8351 | 33010.7953 | 4.9271 | 1619.3123 | 40034.6811 | 4.7573 | 1681.6841 | 42721.432 | 4.6925
1450.5605 | 33247.2775 | 4.9321 | 1624.7319 | 40166.1771 | 4.7624 | 1685.3952 | 42937.3042 | 4.6975
1455.355 | 33461.9655 | 4.9371 | 1629.0258 | 40411.3766 | 4.7674 | 1690.7256 | 43006.5505 | 4.7025
1461.0313 | 33640.778 | 4.9421 | 1633.7954 | 40637.1002 | 4.7724 | 1695.3082 | 43260.0241 | 4.7075
1466.0971 | 33789.4514 | 4.9471 | 1638.3938 | 40893.2026 | 4.7774 | 1699.7985 | 43521.872 | 4.7125
1471.1043 | 34028.296 | 4.9521 | 1643.1853 | 40936.147 | 4.7824 | 1703.7964 | 43748.4508 | 4.7175
1476.1623 | 34283.6107 | 4.9571 | 1648.133 | 41194.3862 | 4.7874 | 1708.5627 | 43881.7807 | 4.7225
1481.5836 | 34410.4052 | 4.9621 | 1652.1507 | 41495.0361 | 4.7924 | 1712.7759 | 44033.595 | 4.7275
1487.1943 | 34649.4801 | 4.9671 | 1656.7255 | 41690.6996 | 4.7974 | 1716.7213 | 44296.0169 | 4.7325
1491.9659 | 34825.312 | 4.9721 | 1661.5842 | 41829.8992 | 4.8024 | 1721.2076 | 44524.2865 | 4.7375
1497.0363 | 35048.0663 | 4.9771 | 1666.0714 | 42015.4134 | 4.8074 | 1726.121 | 44658.3894 | 4.7425
1502.8157 | 35235.1992 | 4.9821 | 1670.1167 | 42289.8039 | 4.8124 | 1730.1468 | 44867.4604 | 4.7475
1507.9126 | 35463.0357 | 4.9871 | 1674.7262 | 42476.7085 | 4.8174 | 1734.4909 | 45119.9982 | 4.7525
1512.5994 | 35664.5391 | 4.9921 | 1679.5621 | 42598.2094 | 4.8224 | 1738.6133 | 45345.9377 | 4.7575
1517.4399 | 35948.6243 | 4.9971 | 1684.4671 | 42820.4442 | 4.8274 | 1743.1769 | 45510.0701 | 4.7625
1522.6597 | 36072.0247 | 5.0022 | 1688.4831 | 43010.581 | 4.8324 | 1747.3785 | 45717.8716 | 4.7675
1527.6205 | 36241.0903 | 5.0072 | 1692.7586 | 43277.5816 | 4.8374 | 1751.4005 | 45985.5734 | 4.7725
1532.6074 | 36461.435 | 5.0122 | 1698.2605 | 43290.6005 | 4.8424 | 1754.8818 | 46169.3681 | 4.7775
1537.6953 | 36694.7759 | 5.0172 | 1703.074 | 43596.3205 | 4.8474 | 1760.0645 | 46241.5148 | 4.7825
1543.3386 | 36778.977 | 5.0222 | 1707.5014 | 43809.1358 | 4.8524 | 1764.5503 | 46486.4868 | 4.7875
1548.6634 | 36983.553 | 5.0272 | 1711.6066 | 44017.3664 | 4.8574 | 1768.5387 | 46721.2265 | 4.7926
1553.5506 | 37239.1404 | 5.0322 | 1717.2902 | 44200.4992 | 4.8625 | 1772.2003 | 46978.0492 | 4.7976
1558.8316 | 37477.1091 | 5.0372 | 1721.799 | 44461.535 | 4.8675 | 1777.2246 | 47124.5447 | 4.8026
1564.4368 | 37629.7068 | 5.0422 | 1725.9028 | 44666.9195 | 4.8725 | 1781.2935 | 47324.6583 | 4.8076
1569.1896 | 37882.0818 | 5.0472 | 1729.997 | 44914.6468 | 4.8775 | 1785.1769 | 47567.1691 | 4.8126
1573.9222 | 38050.2056 | 5.0522 | 1735.3632 | 45056.353 | 4.8825 | 1788.8713 | 47795.0808 | 4.8176
1579.3602 | 38296.8837 | 5.0572 | 1739.5619 | 45227.3116 | 4.8875 | 1793.4405 | 47919.3224 | 4.8226
1584.7646 | 38430.4132 | 5.0622 | 1743.8367 | 45400.0802 | 4.8925 | 1797.749 | 48139.7251 | 4.8276
1590.3626 | 38637.9689 | 5.0672 | 1748.1105 | 45675.8491 | 4.8975 | 1801.4431 | 48339.344 | 4.8326
1595.4089 | 38864.6181 | 5.0722 | 1753.32 | 45766.9191 | 4.9025 | 1805.28 | 48561.3139 | 4.8376
1599.7202 | 39115.5039 | 5.0772 | 1758.2909 | 46069.1493 | 4.9075 | 1810.1704 | 48748.5688 | 4.8426
1605.1684 | 39264.695 | 5.0822 | 1762.2444 | 46286.7998 | 4.9125 | 1813.9932 | 48949.3738 | 4.8476
1610.0277 | 39487.3327 | 5.0872 | 1766.3632 | 46483.4356 | 4.9175 | 1817.9143 | 49184.9611 | 4.8526
1615.0533 | 39676.1361 | 5.0922 | 1771.3185 | 46601.2496 | 4.9225 | 1821.9991 | 49391.3902 | 4.8576
1619.7229 | 39896.7972 | 5.0972 | 1775.7048 | 46838.1125 | 4.9275 | 1826.6605 | 49512.7594 | 4.8626
1625.5599 | 40040.7872 | 5.1022 | 1780.5903 | 47082.971 | 4.9325 | 1830.8154 | 49711.0264 | 4.8676
1630.7587 | 40264.3457 | 5.1073 | 1784.599 | 47367.7861 | 4.9375 | 1834.8744 | 49961.4378 | 4.8726
1636.2012 | 40470.3289 | 5.1123 | 1789.8691 | 47366.2209 | 4.9425 | 1838.2161 | 50214.9137 | 4.8776
1641.095 | 40706.5997 | 5.1173 | 1794.3094 | 47655.3882 | 4.9475 | 1843.2284 | 50360.2032 | 4.8826
1646.4157 | 40831.8177 | 5.1223 | 1798.5834 | 47869.0839 | 4.9525 | 1847.02 | 50596.4473 | 4.8876
1651.3037 | 41081.1187 | 5.1273 | 1803.1066 | 48096.142 | 4.9575 | 1850.3046 | 50794.5706 | 4.8926
1656.2832 | 41286.4298 | 5.1323 | 1807.8241 | 48282.8372 | 4.9625 | 1854.5871 | 51007.2598 | 4.8977
1660.9768 | 41535.5878 | 5.1373 | 1812.0782 | 48528.0951 | 4.9676 | 1858.8966 | 51198.3625 | 4.9027
1666.317 | 41651.6434 | 5.1423 | 1816.0811 | 48688.1332 | 4.9726 | 1863.1806 | 51320.6636 | 4.9077
1671.6358 | 41837.113 | 5.1473 | 1820.5032 | 48905.6579 | 4.9776 | 1866.6105 | 51581.6536 | 4.9127
1676.2916 | 42079.9758 | 5.1523 | 1825.3788 | 49032.2565 | 4.9826 | 1870.3993 | 51788.3858 | 4.9177
1681.1873 | 42311.7773 | 5.1573 | 1829.9252 | 49262.5711 | 4.9876 | 1875.4184 | 51928.3857 | 4.9227
1686.4184 | 42466.7445 | 5.1623 | 1834.3181 | 49519.6006 | 4.9926 | 1879.0339 | 52147.9967 | 4.9277
1691.5205 | 42689.7344 | 5.1673 | 1838.4693 | 49777.9247 | 4.9976 | 1883.1507 | 52363.592 | 4.9327
1696.5433 | 42925.7759 | 5.1723 | 1843.5501 | 49785.1707 | 5.0026 | 1886.9057 | 52643.2216 | 4.9377
1700.8505 | 43211.6968 | 5.1773 | 1848.0348 | 50076.3767 | 5.0076 | 1891.893 | 52778.9586 | 4.9427
1706.6243 | 43273.6889 | 5.1823 | 1852.3094 | 50273.5946 | 5.0126 | 1895.518 | 52953.3747 | 4.9477
1711.9223 | 43513.7228 | 5.1873 | 1856.8657 | 50539.3355 | 5.0176 | 1899.543 | 53159.8398 | 4.9527
1716.1356 | 43741.8678 | 5.1923 | 1861.7678 | 50603.4331 | 5.0226 | 1903.5924 | 53387.2683 | 4.9577
1720.65 | 43989.0582 | 5.1973 | 1866.1608 | 50851.7167 | 5.0276 | 1908.3696 | 53541.8004 | 4.9627
1725.6835 | 44149.5866 | 5.2023 | 1870.224 | 51051.0368 | 5.0326 | 1912.1268 | 53755.8807 | 4.9677
1730.8122 | 44323.1147 | 5.2073 | 1874.8693 | 51366.8369 | 5.0376 | 1915.7372 | 54020.089 | 4.9727
1735.5485 | 44541.1345 | 5.2124 | 1880.0516 | 51469.3299 | 5.0426 | 1919.6451 | 54247.1568 | 4.9777
1740.116 | 44776.7112 | 5.2174 | 1883.9373 | 51739.5522 | 5.0476 | 1924.0459 | 54371.672 | 4.9827
1744.9626 | 44886.8172 | 5.2224 | 1888.1594 | 51902.5916 | 5.0526 | 1928.3288 | 54567.684 | 4.9877
1750.2707 | 45108.1304 | 5.2274 | 1892.5976 | 52115.8527 | 5.0576 | 1931.9437 | 54768.1706 | 4.9927
1754.7307 | 45358.1946 | 5.2324 | 1897.8212 | 52202.456 | 5.0626 | 1935.2989 | 55047.5268 | 4.9977
1759.5797 | 45570.2832 | 5.2374 | 1902.1054 | 52474.8041 | 5.0676 | 1939.8784 | 55212.7109 | 5.0028
1764.5451 | 45716.1822 | 5.2424 | 1905.9742 | 52740.1516 | 5.0727 | 1943.92 | 55365.8392 | 5.0078
1769.2227 | 45980.4344 | 5.2474 | 1910.2356 | 52960.3913 | 5.0777 | 1947.2448 | 55597.7697 | 5.0128
1774.3137 | 46149.7069 | 5.2524 | 1915.2626 | 53105.2811 | 5.0827 | 1950.9258 | 55869.2977 | 5.0178
1778.8247 | 46396.5051 | 5.2574 | 1919.4705 | 53303.551 | 5.0877 | 1955.7953 | 55986.1457 | 5.0228
1784.0236 | 46550.4802 | 5.2624 | 1923.7565 | 53527.8581 | 5.0927 | 1959.6528 | 56173.1292 | 5.0278
1788.9991 | 46676.4309 | 5.2674 | 1927.6952 | 53729.2636 | 5.0977 | 1963.5136 | 56419.9716 | 5.0328
1793.5072 | 46981.859 | 5.2724 | 1932.9493 | 53921.3222 | 5.1027 | 1967.2257 | 56663.3982 | 5.0378
1797.7578 | 47196.78 | 5.2774 | 1936.9714 | 54135.7348 | 5.1077 | 1971.5915 | 56801.7763 | 5.0428
1803.0368 | 47317.5535 | 5.2824 | 1940.9105 | 54330.8316 | 5.1127 | 1975.5048 | 57033.3363 | 5.0478
1808.1133 | 47539.9663 | 5.2874 | 1945.3631 | 54503.789 | 5.1177 | 1979.0877 | 57244.024 | 5.0528
1812.4978 | 47772.3571 | 5.2924 | 1950.5554 | 54615.4494 | 5.1227 | 1982.944 | 57476.6212 | 5.0578
1817.2702 | 47975.5238 | 5.2974 | 1954.6969 | 54909.029 | 5.1277 | 1987.4924 | 57592.1439 | 5.0628
1822.6448 | 48130.8779 | 5.3024 | 1958.879 | 55182.4423 | 5.1327 | 1991.2019 | 57752.9129 | 5.0678
1827.4557 | 48345.4348 | 5.3074 | 1963.0763 | 55296.8426 | 5.1377 | 1994.9794 | 58016.4848 | 5.0728
1831.8148 | 48621.4013 | 5.3124 | 1968.0396 | 55441.1489 | 5.1427 | 1998.8116 | 58243.7994 | 5.0778
1836.1756 | 48812.4801 | 5.3175 | 1972.1496 | 55772.0021 | 5.1477 | 2003.4265 | 58377.0188 | 5.0828
1841.2243 | 48962.0307 | 5.3225 | 1976.2828 | 55935.8981 | 5.1527 | 2007.2034 | 58644.4632 | 5.0878
1846.2342 | 49143.9613 | 5.3275 | 1980.2672 | 56161.9371 | 5.1577 | 2010.9313 | 58848.1929 | 5.0928
1850.8777 | 49427.5843 | 5.3325 | 1985.3906 | 56251.4302 | 5.1627 | 2014.5887 | 59086.5588 | 5.0978
1855.0887 | 49681.8192 | 5.3375 | 1989.5233 | 56514.0756 | 5.1677 | 2018.8431 | 59218.2587 | 5.1028
1860.0093 | 49778.6852 | 5.3425 | 1993.7402 | 56729.0543 | 5.1727 | 2022.8084 | 59408.4823 | 5.1079
1864.6875 | 49971.1002 | 5.3475 | 1998.257 | 56917.8838 | 5.1778 | 2026.5272 | 59658.4391 | 5.1129
1868.6855 | 50246.7772 | 5.3525 | 2003.265 | 57045.8944 | 5.1828 | 2030.1936 | 59873.5944 | 5.1179
1873.2933 | 50478.5056 | 5.3575 | 2007.5526 | 57317.4574 | 5.1878 | 2034.5657 | 59996.9137 | 5.1229
1878.026 | 50591.3085 | 5.3625 | 2011.6772 | 57519.8438 | 5.1928 | 2038.4364 | 60212.0101 | 5.1279
1882.9219 | 50785.6985 | 5.3675 | 2016.0351 | 57736.6183 | 5.1978 | 2041.5308 | 60417.1565 | 5.1329
1887.4231 | 50983.6673 | 5.3725 | 2020.9502 | 57817.4217 | 5.2028 | 2045.2035 | 60685.4585 | 5.1379
1891.7152 | 51201.8536 | 5.3775 | 2025.471 | 58094.2145 | 5.2078 | 2049.8106 | 60842.1046 | 5.1429
1897.1267 | 51378.9926 | 5.3825 | 2029.2932 | 58321.9418 | 5.2128 | 2053.3933 | 61053.0144 | 5.1479
1902.0273 | 51564.6309 | 5.3875 | 2033.7845 | 58545.1965 | 5.2178 | 2057.1121 | 61197.3002 | 5.1529
1906.3863 | 51824.9421 | 5.3925 | 2039.0781 | 58706.5203 | 5.2228 | 2060.889 | 61480.6443 | 5.1579
1910.9116 | 52026.5732 | 5.3975 | 2042.764 | 58901.1021 | 5.2278 | 2065.5673 | 61600.4162 | 5.1629
1915.8011 | 52190.6376 | 5.4025 | 2047.0205 | 59263.4982 | 5.2328 | 2069.0925 | 61841.0761 | 5.1679
1920.7159 | 52384.4188 | 5.4075 | 2051.084 | 59431.7043 | 5.2378 | 2072.5854 | 62121.4539 | 5.1729
1925.1593 | 52626.9978 | 5.4125 | 2056.1744 | 59470.5148 | 5.2428 | 2076.1347 | 62328.7144 | 5.1779
1929.4547 | 52873.6939 | 5.4175 | 2060.1415 | 59738.1154 | 5.2478 | 2080.5434 | 62431.2602 | 5.1829
1934.7642 | 52981.4468 | 5.4226 | 2063.8859 | 59964.6526 | 5.2528 | 2084.0967 | 62636.2811 | 5.1879
1939.3463 | 53195.4856 | 5.4276 | 2068.3775 | 60114.0022 | 5.2578 | 2087.7537 | 62875.4821 | 5.1929
1943.694 | 53400.2299 | 5.4326 | 2073.4098 | 60249.3462 | 5.2628 | 2091.2379 | 63081.34 | 5.1979
1948.0644 | 53672.9679 | 5.4376 | 2077.609 | 60604.2363 | 5.2678 | 2096.1176 | 63186.803 | 5.2029
1952.971 | 53837.2375 | 5.4426 | 2081.6244 | 60828.8653 | 5.2728 | 2099.6074 | 63413.024 | 5.2079
1958.0973 | 53991.0594 | 5.4476 | 2085.6941 | 60961.0347 | 5.2778 | 2103.1889 | 63616.2084 | 5.213
1962.0769 | 54205.6891 | 5.4526 | 2090.7571 | 61094.7436 | 5.2829 | 2106.6792 | 63894.5619 | 5.218
1966.1382 | 54471.8051 | 5.4576 | 2094.4936 | 61345.3179 | 5.2879 | 2111.0951 | 64020.324 | 5.223
1971.9083 | 54574.7435 | 5.4626 | 2098.7266 | 61581.2894 | 5.2929 | 2115.2573 | 64243.7032 | 5.228
1976.4547 | 54796.9449 | 5.4676 | 2103.2913 | 61780.5115 | 5.2979 | 2118.5158 | 64435.9906 | 5.233
1980.9205 | 55018.9677 | 5.4726 | 2107.7997 | 61913.7762 | 5.3029 | 2122.5884 | 64666.5257 | 5.238
1985.1081 | 55293.3988 | 5.4776 | 2111.8789 | 62077.305 | 5.3079 | 2126.8304 | 64820.8511 | 5.243
1990.4003 | 55379.1751 | 5.4826 | 2115.9538 | 62373.3977 | 5.3129 | 2130.5086 | 65054.9667 | 5.248
1994.8506 | 55612.4036 | 5.4876 | 2120.2201 | 62588.3911 | 5.3179 | 2133.8717 | 65295.4895 | 5.253
1999.3316 | 55836.6657 | 5.4926 | 2125.2473 | 62700.9386 | 5.3229 | 2137.1923 | 65568.2016 | 5.258
2003.501 | 56137.7793 | 5.4976 | 2129.1208 | 62992.8187 | 5.3279 | 2141.7805 | 65631.3998 | 5.263
2008.5918 | 56243.774 | 5.5026 | 2133.3476 | 63180.7439 | 5.3329 | 2145.4098 | 65850.4646 | 5.268
2012.982 | 56412.6862 | 5.5076 | 2137.6464 | 63357.2452 | 5.3379 | 2149.0126 | 66050.803 | 5.273
2017.6869 | 56651.7494 | 5.5126 | 2142.0499 | 63564.2614 | 5.3429 | 2152.3276 | 66296.0293 | 5.278
2021.6903 | 56910.975 | 5.5176 | 2146.5002 | 63799.57 | 5.3479 | 2156.7689 | 66492.4564 | 5.283
2026.6259 | 57055.4993 | 5.5226 | 2150.7052 | 64007.6651 | 5.3529 | 2160.3838 | 66674.466 | 5.288
2031.2436 | 57254.0741 | 5.5277 | 2154.2408 | 64234.8971 | 5.3579 | 2163.9021 | 66881.7572 | 5.293
2035.6108 | 57454.1493 | 5.5327 | 2159.3423 | 64287.7618 | 5.3629 | 2167.306 | 67092.7488 | 5.298
2039.8243 | 57699.472 | 5.5377 | 2163.481 | 64559.8212 | 5.3679 | 2171.9446 | 67222.1207 | 5.303
2044.264 | 57840.8882 | 5.5427 | 2167.1195 | 64831.8262 | 5.3729 | 2176.022 | 67470.9976 | 5.308
2048.8837 | 58056.1622 | 5.5477 | 2170.9485 | 65009.695 | 5.3779 | 2179.6644 | 67747.2935 | 5.313
2053.4489 | 58286.9279 | 5.5527 | 2175.8972 | 65115.3488 | 5.383 | 2182.4157 | 67940.1534 | 5.3181
2057.3853 | 58532.541 | 5.5577 | 2180.2247 | 65352.3313 | 5.388 | 2186.8298 | 68019.4958 | 5.3231
2062.3549 | 58614.1447 | 5.5627 | 2183.7404 | 65628.654 | 5.393 | 2190.5054 | 68240.5953 | 5.3281
2067.1515 | 58823.2619 | 5.5677 | 2188.1501 | 65779.2701 | 5.398 | 2194.2916 | 68532.7386 | 5.3331
2071.3413 | 59017.2885 | 5.5727 | 2193.0432 | 65943.3883 | 5.403 | 2197.7387 | 68722.7489 | 5.3381
2075.3102 | 59268.3938 | 5.5777 | 2196.8428 | 66252.4177 | 5.408 | 2202.0716 | 68856.0857 | 5.3431
2080.0786 | 59428.6546 | 5.5827 | 2200.6577 | 66397.7132 | 5.413 | 2205.687 | 69039.7343 | 5.3481
2085.1701 | 59632.3946 | 5.5877 | 2204.9107 | 66633.2991 | 5.418 | 2209.2731 | 69249.4606 | 5.3531
2089.5919 | 59873.5957 | 5.5927 | 2209.1826 | 66757.8927 | 5.423 | 2212.7814 | 69470.6157 | 5.3581
2093.6792 | 60085.5759 | 5.5977 | 2213.2413 | 67023.0669 | 5.428 | 2217.6019 | 69627.6391 | 5.3631
2098.5591 | 60248.6577 | 5.6027 | 2217.2099 | 67221.8795 | 5.433 | 2221.07 | 69816.0187 | 5.3681
2102.8731 | 60487.2471 | 5.6077 | 2221.4783 | 67431.6016 | 5.438 | 2224.7382 | 70066.8639 | 5.3731
2107.0967 | 60692.0633 | 5.6127 | 2226.1523 | 67541.6199 | 5.443 | 2228.2429 | 70339.5506 | 5.3781
2111.1957 | 60924.8137 | 5.6177 | 2230.0242 | 67810.927 | 5.448 | 2232.6313 | 70460.4528 | 5.3831
2116.1461 | 61077.9003 | 5.6227 | 2233.9841 | 67975.1248 | 5.453 | 2236.02 | 70680.631 | 5.3881
2120.2077 | 61290.0978 | 5.6277 | 2238.2359 | 68284.8496 | 5.458 | 2239.6567 | 70919.8815 | 5.3931
2124.5047 | 61519.7384 | 5.6328 | 2242.8538 | 68362.913 | 5.463 | 2243.4713 | 71165.1907 | 5.3981
2128.5837 | 61746.3903 | 5.6378 | 2246.486 | 68631.4811 | 5.468 | 2247.5576 | 71272.1315 | 5.4031
2133.339 | 61882.8403 | 5.6428 | 2250.0725 | 68830.0064 | 5.473 | 2250.9455 | 71439.5641 | 5.4081
2138.1736 | 62064.6764 | 5.6478 | 2254.1883 | 69038.1522 | 5.478 | 2254.5097 | 71702.6693 | 5.4131
2142.1436 | 62326.5912 | 5.6528 | 2258.7532 | 69159.2046 | 5.483 | 2258.105 | 72021.5722 | 5.4181
2146.4872 | 62520.5884 | 5.6578 | 2262.5135 | 69367.6604 | 5.4881 | 2262.2939 | 72074.7162 | 5.4232
2150.939 | 62656.7234 | 5.6628 | 2266.7509 | 69588.1962 | 5.4931 | 2266.0235 | 72286.2476 | 5.4282
2155.4592 | 62901.5778 | 5.6678 | 2271.1103 | 69832.5254 | 5.4981 | 2269.759 | 72536.2722 | 5.4332
2159.5122 | 63150.4406 | 5.6728 | 2275.51 | 70006.7845 | 5.5031 | 2273.0998 | 72730.201 | 5.4382
2163.5295 | 63375.2866 | 5.6778 | 2279.189 | 70201.8266 | 5.5081 | 2277.5015 | 72832.9794 | 5.4432
2168.2807 | 63508.6888 | 5.6828 | 2283.4333 | 70438.8613 | 5.5131 | 2280.8957 | 73043.7987 | 5.4482
2172.411 | 63705.6053 | 5.6878 | 2287.7121 | 70700.3268 | 5.5181 | 2284.3693 | 73312.8466 | 5.4532
2176.4919 | 63957.3154 | 5.6928 | 2292.2124 | 70784.54 | 5.5231 | 2287.9108 | 73575.1547 | 5.4582
2180.7332 | 64163.5685 | 5.6978 | 2295.5736 | 71011.4511 | 5.5281 | 2292.151 | 73665.3551 | 5.4632
2185.2694 | 64298.055 | 5.7028 | 2299.4143 | 71259.1997 | 5.5331 | 2295.5083 | 73892.8907 | 5.4682
2190.1146 | 64478.0657 | 5.7078 | 2303.7083 | 71469.9524 | 5.5381 | 2299.3312 | 74133.5294 | 5.4732
2193.9062 | 64733.9385 | 5.7128 | 2308.3516 | 71548.4224 | 5.5431 | 2302.6906 | 74277.3546 | 5.4782
2197.6009 | 65013.4635 | 5.7178 | 2312.2926 | 71841.5628 | 5.5481 | 2307.4348 | 74405.2924 | 5.4832
2202.2482 | 65130.4069 | 5.7228 | 2315.6935 | 72086.7979 | 5.5531 | 2310.9596 | 74700.4045 | 5.4882
2206.8139 | 65318.4458 | 5.7278 | 2320.1349 | 72309.7315 | 5.5581 | 2314.454 | 74913.4437 | 5.4932
2210.93 | 65534.3136 | 5.7329 | 2324.596 | 72396.8111 | 5.5631 | 2317.7122 | 75160.9758 | 5.4982
2214.9297 | 65763.4537 | 5.7379 | 2328.2428 | 72674.3609 | 5.5681 | 2322.0474 | 75292.2959 | 5.5032
2219.6703 | 65883.4265 | 5.7429 | 2332.0549 | 72855.526 | 5.5731 | 2325.7101 | 75541.7478 | 5.5082
2224.358 | 66072.8582 | 5.7479 | 2336.2143 | 73106.8573 | 5.5781 | 2328.5898 | 75749.2689 | 5.5132
2228.7998 | 66282.5243 | 5.7529 | 2340.642 | 73204.9471 | 5.5831 | 2332.2588 | 75996.4809 | 5.5182
2232.9177 | 66564.1745 | 5.7579 | 2344.0517 | 73468.1107 | 5.5881 | 2336.6627 | 76067.6956 | 5.5233
2237.7678 | 66694.9108 | 5.7629 | 2347.6018 | 73638.3576 | 5.5932 | 2340.514 | 76326.8734 | 5.5283
2241.8065 | 66933.8207 | 5.7679 | 2351.6449 | 73874.0445 | 5.5982 | 2343.7966 | 76586.0164 | 5.5333
2246.0081 | 67133.3794 | 5.7729 | 2356.4477 | 74000.9481 | 5.6032 | 2347.5114 | 76762.5391 | 5.5383
2250.2776 | 67373.0382 | 5.7779 | 2360.5416 | 74188.5536 | 5.6082 | 2351.7119 | 76843.3887 | 5.5433
2254.9325 | 67524.8108 | 5.7829 | 2364.1703 | 74478.5444 | 5.6132 | 2355.2772 | 77063.9539 | 5.5483
2259.6525 | 67671.0662 | 5.7879 | 2368.1044 | 74696.3438 | 5.6182 | 2358.7593 | 77228.9367 | 5.5533
2263.8042 | 67895.4887 | 5.7929 | 2372.639 | 74776.6858 | 5.6232 | 2362.4594 | 77470.2407 | 5.5583
2268.1459 | 68154.0703 | 5.7979 | 2376.5363 | 75025.4574 | 5.6282 | 2367.1115 | 77632.2325 | 5.5633
2272.4888 | 68328.1362 | 5.8029 | 2380.4196 | 75279.7339 | 5.6332 | 2370.9336 | 77853.337 | 5.5683
2276.7539 | 68532.9777 | 5.8079 | 2384.3202 | 75485.1224 | 5.6382 | 2374.4349 | 78040.7237 | 5.5733
2281.0997 | 68768.1413 | 5.8129 | 2388.7406 | 75647.7886 | 5.6432 | 2378.194 | 78349.031 | 5.5783
2284.7108 | 68955.8669 | 5.8179 | 2392.7647 | 75925.655 | 5.6482 | 2382.9187 | 78436.0441 | 5.5833
2289.7478 | 69159.0583 | 5.8229 | 2395.9446 | 76057.7273 | 5.6532 | 2386.485 | 78605.6924 | 5.5883
2294.314 | 69293.349 | 5.8279 | 2399.6274 | 76348.3253 | 5.6582 | 2390.2112 | 78824.1821 | 5.5933
2298.4901 | 69496.5921 | 5.8329 | 2404.0256 | 76438.6917 | 5.6632 | 2393.7902 | 79173.084 | 5.5983
2302.1981 | 69771.6629 | 5.838 | 2407.4866 | 76662.1396 | 5.6682 | 2398.4257 | 79226.7184 | 5.6033
2307.1842 | 69951.0447 | 5.843 | 2411.1897 | 76958.2352 | 5.6732 | 2402.4059 | 79429.2476 | 5.6083
2311.5028 | 70145.0842 | 5.848 | 2415.3714 | 77154.5865 | 5.6782 | 2406.1891 | 79694.9835 | 5.6133
2315.7575 | 70370.5075 | 5.853 | 2419.3358 | 77284.3949 | 5.6832 | 2409.5953 | 79902.3689 | 5.6183
2319.7389 | 70560.1676 | 5.858 | 2422.6559 | 77486.0934 | 5.6882 | 2414.4541 | 80055.9574 | 5.6233
2324.6636 | 70719.2045 | 5.863 | 2426.0139 | 77744.6123 | 5.6932 | 2418.0892 | 80261.6476 | 5.6284
2329.0426 | 70948.2602 | 5.868 | 2430.5737 | 77922.7271 | 5.6983 | 2421.7852 | 80511.3213 | 5.6334
2332.9643 | 71175.4152 | 5.873 | 2434.4491 | 78096.7661 | 5.7033 | 2425.1455 | 80706.5016 | 5.6384
2336.8637 | 71437.4052 | 5.878 | 2438.166 | 78325.8508 | 5.7083 | 2429.7552 | 80830.8325 | 5.6434
2341.0244 | 71583.6356 | 5.883 | 2441.6184 | 78534.4407 | 5.7133 | 2433.5113 | 81029.1572 | 5.6484
2345.6289 | 71766.6001 | 5.888 | 2445.5259 | 78710.3062 | 5.7183 | 2436.9975 | 81288.675 | 5.6534
2349.4913 | 72007.4228 | 5.893 | 2449.9518 | 78863.2055 | 5.7233 | 2440.7111 | 81536.3121 | 5.6584
2353.5823 | 72195.8358 | 5.898 | 2453.154 | 79109.5562 | 5.7283 | 2445.2973 | 81664.7266 | 5.6634
2357.7333 | 72359.9949 | 5.903 | 2456.805 | 79306.6843 | 5.7333 | 2448.9511 | 81947.4219 | 5.6684
2362.3399 | 72553.1458 | 5.908 | 2460.7752 | 79538.9599 | 5.7383 | 2452.2527 | 82092.1052 | 5.6734
2366.5774 | 72799.5652 | 5.913 | 2465.102 | 79715.9285 | 5.7433 | 2456.0388 | 82330.3546 | 5.6784
2370.1279 | 73030.3016 | 5.918 | 2468.6129 | 79955.0634 | 5.7483 | 2460.696 | 82458.547 | 5.6834
2375.1113 | 73154.0948 | 5.923 | 2472.0332 | 80174.8743 | 5.7533 | 2464.438 | 82674.8102 | 5.6884
2379.1603 | 73381.4274 | 5.928 | 2475.6177 | 80357.7673 | 5.7583 | 2467.9091 | 82920.0818 | 5.6934
2383.0411 | 73613.2917 | 5.933 | 2480.3488 | 80443.3599 | 5.7633 | 2471.4347 | 83150.8747 | 5.6984
2387.2716 | 73831.0004 | 5.938 | 2483.5922 | 80687.0589 | 5.7683 | 2475.7386 | 83245.3564 | 5.7034
2391.6311 | 73960.8865 | 5.9431 | 2487.2112 | 80903.5558 | 5.7733 | 2479.3851 | 83470.6152 | 5.7084
2395.8116 | 74181.6669 | 5.9481 | 2491.213 | 81116.4782 | 5.7783 | 2482.6009 | 83764.8589 | 5.7134
2400.2414 | 74400.9492 | 5.9531 | 2495.6423 | 81262.4592 | 5.7833 | 2486.094 | 83966.33 | 5.7184
2404.3644 | 74619.3046 | 5.9581 | 2499.0988 | 81513.6374 | 5.7883 | 2490.6096 | 84072.9746 | 5.7234
2408.9617 | 74743.2165 | 5.9631 | 2502.4297 | 81759.9648 | 5.7933 | 2494.2248 | 84305.1733 | 5.7284
2413.636 | 74982.5944 | 5.9681 | 2506.1653 | 81979.2846 | 5.7983 | 2497.4669 | 84583.728 | 5.7335
2417.4732 | 75216.5169 | 5.9731 | 2510.1529 | 82082.6185 | 5.8034 | 2500.9485 | 84776.446 | 5.7385
2421.9012 | 75410.7517 | 5.9781 | 2513.7366 | 82298.7251 | 5.8084 | 2505.6414 | 84923.7857 | 5.7435
2426.6072 | 75538.7078 | 5.9831 | 2517.4013 | 82543.1254 | 5.8134 | 2509.3061 | 85133.7681 | 5.7485
2430.8167 | 75800.0214 | 5.9881 | 2521.1223 | 82803.604 | 5.8184 | 2512.7016 | 85356.8691 | 5.7535
2434.7771 | 75980.5457 | 5.9931 | 2525.2338 | 82864.938 | 5.8234 | 2515.9733 | 85557.1901 | 5.7585
2438.6827 | 76271.8936 | 5.9981 | 2528.4996 | 83190.5382 | 5.8284 | 2520.513 | 85674.8333 | 5.7635
2443.5917 | 76353.1478 | 6.0031 | 2531.4867 | 83481.9976 | 5.8334 | 2524.5024 | 85849.8863 | 5.7685
2447.774 | 76563.5517 | 6.0081 | 2535.0463 | 83627.0197 | 5.8384 | 2528.0358 | 86118.7896 | 5.7735
2451.6289 | 76806.8471 | 6.0131 | 2539.2017 | 83750.2731 | 5.8434 | 2531.2326 | 86317.3025 | 5.7785
2455.5712 | 77064.7841 | 6.0181 | 2542.5773 | 83973.5791 | 5.8484 | 2535.6979 | 86466.3444 | 5.7835
2460.3362 | 77170.1181 | 6.0231 | 2545.8429 | 84192.2329 | 5.8534 | 2539.1818 | 86712.2441 | 5.7885
2464.6439 | 77389.2479 | 6.0281 | 2549.9985 | 84328.5262 | 5.8584 | 2542.4075 | 86920.1229 | 5.7935
2468.6321 | 77592.9919 | 6.0331 | 2554.0755 | 84517.8111 | 5.8634 | 2546.0696 | 87187.5687 | 5.7985
2472.2204 | 77831.2791 | 6.0381 | 2556.8567 | 84807.9134 | 5.8684 | 2550.4432 | 87298.7458 | 5.8035
2476.9572 | 78012.6022 | 6.0431 | 2560.3025 | 84998.4042 | 5.8734 | 2554.0677 | 87522.1979 | 5.8085
2481.5677 | 78150.3721 | 6.0482 | 2563.8846 | 85190.4857 | 5.8784 | 2557.7696 | 87763.1497 | 5.8135
2485.4868 | 78444.3783 | 6.0532 | 2567.9103 | 85345.1557 | 5.8834 | 2561.787 | 88001.7691 | 5.8185
2489.4078 | 78701.3125 | 6.0582 | 2571.1644 | 85591.5266 | 5.8884 | 2565.7195 | 88102.891 | 5.8235
2493.6601 | 78820.0422 | 6.0632 | 2574.5283 | 85760.6533 | 5.8934 | 2569.3692 | 88306.577 | 5.8285
2497.8819 | 79055.909 | 6.0682 | 2578.2482 | 85992.6287 | 5.8984 | 2572.7023 | 88574.1276 | 5.8335
2501.7425 | 79266.6242 | 6.0732 | 2582.216 | 86094.5524 | 5.9035 | 2576.2183 | 88757.4809 | 5.8386
2505.8573 | 79503.7471 | 6.0782 | 2585.7186 | 86367.5434 | 5.9085 | 2580.6653 | 88886.3663 | 5.8436
2510.4074 | 79638.8916 | 6.0832 | 2588.862 | 86581.3551 | 5.9135 | 2584.4072 | 89124.6651 | 5.8486
2514.2323 | 79825.9904 | 6.0882 | 2592.4594 | 86816.223 | 5.9185 | 2587.7667 | 89389.3604 | 5.8536
2518.4566 | 80054.5285 | 6.0932 | 2596.4642 | 86890.4301 | 5.9235 | 2591.0073 | 89586.4488 | 5.8586
2522.1879 | 80308.2686 | 6.0982 | 2599.9975 | 87163.4169 | 5.9285 | 2595.258 | 89707.652 | 5.8636
2526.7762 | 80441.3674 | 6.1032 | 2603.3342 | 87369.0263 | 5.9335 | 2598.6365 | 89903.4789 | 5.8686
2530.6444 | 80634.3645 | 6.1082 | 2607.2335 | 87560.4139 | 5.9385 | 2601.9784 | 90153.1066 | 5.8736
2534.5891 | 80871.7484 | 6.1132 | 2611.7089 | 87671.9721 | 5.9435 | 2605.7448 | 90398.5362 | 5.8786
2538.1724 | 81099.0543 | 6.1182 | 2615.1207 | 87956.6123 | 5.9485 | 2610.334 | 90529.0149 | 5.8836
2542.8516 | 81218.4804 | 6.1232 | 2618.1994 | 88166.3758 | 5.9535 | 2613.7605 | 90764.97 | 5.8886
2547.0578 | 81421.3636 | 6.1282 | 2622.2429 | 88335.7206 | 5.9585 | 2617.2305 | 90999.0799 | 5.8936
2550.8288 | 81653.9137 | 6.1332 | 2626.8168 | 88462.7364 | 5.9635 | 2620.4003 | 91164.4109 | 5.8986
2554.937 | 81854.7906 | 6.1382 | 2630.0009 | 88734.8163 | 5.9685 | 2624.9954 | 91266.5688 | 5.9036
2559.585 | 82021.4897 | 6.1432 | 2633.3585 | 89026.2026 | 5.9735 | 2628.6631 | 91524.8699 | 5.9086
2563.5878 | 82246.03 | 6.1482 | 2637.0594 | 89152.6613 | 5.9785 | 2632.1845 | 91805.6283 | 5.9136
2567.6183 | 82481.7678 | 6.1533 | 2641.2093 | 89313.2179 | 5.9835 | 2635.4506 | 92032.4682 | 5.9186
2571.2986 | 82655.8835 | 6.1583 | 2644.328 | 89566.7812 | 5.9885 | 2639.7759 | 92085.6023 | 5.9236
2575.8568 | 82864.1704 | 6.1633 | 2647.4966 | 89851.912 | 5.9935 | 2643.3391 | 92334.3622 | 5.9286
2580.1311 | 83028.3349 | 6.1683 | 2651.4576 | 90023.1214 | 5.9985 | 2646.6545 | 92558.3377 | 5.9336
2583.9158 | 83308.9672 | 6.1733 | 2655.1457 | 90094.3712 | 6.0035 | 2650.0422 | 92829.9726 | 5.9386
2587.0706 | 83552.5052 | 6.1783 | 2658.457 | 90412.8783 | 6.0085 | 2654.2285 | 92933.8847 | 5.9437
2591.9083 | 83650.7051 | 6.1833 | 2661.6602 | 90701.8755 | 6.0136 | 2657.5016 | 93151.7627 | 5.9487
2596.2304 | 83861.9183 | 6.1883 | 2665.1554 | 90824.5282 | 6.0186 | 2660.9028 | 93370.6231 | 5.9537
2600.0457 | 84128.0825 | 6.1933 | 2669.264 | 90893.6188 | 6.0236 | 2664.1322 | 93654.7387 | 5.9587
2603.6083 | 84284.9228 | 6.1983 | 2672.3899 | 91174.0842 | 6.0286 | 2668.9046 | 93681.2552 | 5.9637
2608.4299 | 84401.872 | 6.2033 | 2675.5596 | 91448.222 | 6.0336 | 2672.1117 | 93947.2443 | 5.9687
2612.3382 | 84667.401 | 6.2083 | 2679.4184 | 91629.859 | 6.0386 | 2675.816 | 94186.6 | 5.9737
2616.2381 | 84907.672 | 6.2133 | 2683.3999 | 91771.3211 | 6.0436 | 2678.873 | 94414.1244 | 5.9787
2619.5103 | 85127.7557 | 6.2183 | 2686.6901 | 92007.325 | 6.0486 | 2683.2213 | 94540.2035 | 5.9837
2624.5664 | 85245.2497 | 6.2233 | 2690.0608 | 92215.1881 | 6.0536 | 2686.5084 | 94743.6179 | 5.9887
2629.0487 | 85420.3637 | 6.2283 | 2693.5485 | 92435.0395 | 6.0586 | 2689.7009 | 95042.4241 | 5.9937
2632.8253 | 85664.9533 | 6.2333 | 2697.4883 | 92510.2952 | 6.0636 | 2692.8095 | 95233.4631 | 5.9987
2636.5083 | 85920.7768 | 6.2383 | 2700.5503 | 92793.438 | 6.0686 | 2697.454 | 95313.8136 | 6.0037
2640.8952 | 86040.7105 | 6.2433 | 2703.6608 | 93011.1614 | 6.0736 | 2700.7875 | 95566.1227 | 6.0087
2644.8105 | 86262.0374 | 6.2483 | 2707.2787 | 93163.5339 | 6.0786 | 2704.2955 | 95787.4088 | 6.0137
2648.8239 | 86511.4517 | 6.2534 | 2711.3649 | 93388.9201 | 6.0836 | 2707.7692 | 96047.6265 | 6.0187
2651.9288 | 86730.7774 | 6.2584 | 2714.8791 | 93608.3621 | 6.0886 | 2711.9574 | 96126.686 | 6.0237
2656.8358 | 86837.9295 | 6.2634 | 2718.5039 | 93821.4561 | 6.0936 | 2715.2688 | 96305.8514 | 6.0287
2661.1727 | 87086.8448 | 6.2684 | 2722.0971 | 93960.5939 | 6.0986 | 2718.45 | 96566.5653 | 6.0337
2664.38 | 87308.1807 | 6.2734 | 2726.2614 | 94120.5529 | 6.1036 | 2721.8969 | 96819.2557 | 6.0387
2668.1501 | 87523.8519 | 6.2784 | 2729.8246 | 94378.2921 | 6.1086 | 2726.2642 | 96965.918 | 6.0438
2672.363 | 87684.7925 | 6.2834 | 2732.9446 | 94610.4878 | 6.1137 | 2729.8639 | 97174.7537 | 6.0488
2675.9969 | 87892.9671 | 6.2884 | 2736.2521 | 94807.9893 | 6.1187 | 2732.989 | 97411.0357 | 6.0538
2680.3188 | 88052.8585 | 6.2934 | 2740.5396 | 94929.8107 | 6.1237 | 2736.4473 | 97638.255 | 6.0588
2683.9754 | 88423.2058 | 6.2984 | 2743.5286 | 95164.289 | 6.1287 | 2740.3823 | 97711.4823 | 6.0638
2688.0807 | 88512.4643 | 6.3034 | 2746.6571 | 95414.2143 | 6.1337 | 2744.0165 | 97975.5359 | 6.0688
2692.2867 | 88703.7683 | 6.3084 | 2750.3245 | 95612.0216 | 6.1387 | 2747.3913 | 98179.3477 | 6.0738
2695.8288 | 88937.6462 | 6.3134 | 2754.5276 | 95742.0209 | 6.1437 | 2750.8011 | 98415.5516 | 6.0788
2699.1528 | 89236.7874 | 6.3184 | 2757.7532 | 95971.3399 | 6.1487 | 2754.832 | 98557.8346 | 6.0838
2703.8118 | 89333.0167 | 6.3234 | 2760.6475 | 96242.7343 | 6.1537 | 2758.4298 | 98782.1659 | 6.0888
2707.8145 | 89460.6114 | 6.3284 | 2764.1869 | 96482.3565 | 6.1587 | 2761.7032 | 99043.0709 | 6.0938
2711.8667 | 89686.6016 | 6.3334 | 2768.1061 | 96595.5281 | 6.1637 | 2764.7074 | 99209.9069 | 6.0988
2715.4883 | 89945.9298 | 6.3384 | 2771.7553 | 96786.0101 | 6.1687 | 2769.0607 | 99341.5013 | 6.1038
2719.9599 | 90050.5694 | 6.3434 | 2774.9694 | 96976.8239 | 6.1737 | 2772.2527 | 99581.647 | 6.1088
2723.9822 | 90233.9878 | 6.3484 | 2778.9079 | 97226.9298 | 6.1787 | 2776.0005 | 99831.4131 | 6.1138
2727.7106 | 90487.7867 | 6.3534 | 2782.8262 | 97325.6355 | 6.1837 | 2779.2491 | 100036.6967 | 6.1188
2731.9151 | 90733.0939 | 6.3585 | 2785.6746 | 97559.3521 | 6.1887 | 2783.7334 | 100150.5257 | 6.1238
2736.025 | 90876.7579 | 6.3635 | 2788.893 | 97817.823 | 6.1937 | 2786.7163 | 100376.879 | 6.1288
2739.4852 | 91128.8052 | 6.3685 | 2792.441 | 98018.5289 | 6.1987 | 2789.969 | 100615.7896 | 6.1338
2743.3431 | 91356.6945 | 6.3735 | 2796.4271 | 98126.9982 | 6.2037 | 2793.1022 | 100815.4045 | 6.1388
2747.0495 | 91586.4632 | 6.3785 | 2800.0112 | 98375.38 | 6.2087 | 2797.6609 | 100963.6548 | 6.1438
2751.4844 | 91708.437 | 6.3835 | 2803.1381 | 98594.7558 | 6.2137 | 2800.9841 | 101201.1214 | 6.1489
2755.4717 | 91884.9449 | 6.3885 | 2807.1996 | 98816.3049 | 6.2188 | 2804.3451 | 101448.9716 | 6.1539
2759.1414 | 92154.0521 | 6.3935 | 2811.7969 | 98972.8948 | 6.2238 | 2807.7803 | 101656.6536 | 6.1589
2762.7196 | 92428.2816 | 6.3985 | 2814.4624 | 99259.8616 | 6.2288 | 2811.8169 | 101756.3523 | 6.1639
2766.5494 | 92541.0621 | 6.4035 | 2817.1492 | 99437.5938 | 6.2338 | 2815.0933 | 101991.3911 | 6.1689
2770.6208 | 92724.2728 | 6.4085 | 2821.296 | 99600.2274 | 6.2388 | 2818.0122 | 102226.9432 | 6.1739
2774.0776 | 92952.4915 | 6.4135 | 2824.8319 | 99747.3484 | 6.2438 | 2821.2765 | 102496.0225 | 6.1789
2777.9889 | 93125.1553 | 6.4185 | 2828.0361 | 100040.8877 | 6.2488 | 2825.311 | 102610.8049 | 6.1839
2782.6915 | 93284.5475 | 6.4235 | 2831.1652 | 100293.8964 | 6.2538 | 2828.7018 | 102825.0269 | 6.1889
2786.553 | 93449.2805 | 6.4285 | 2834.5133 | 100493.6528 | 6.2588 | 2831.6031 | 103075.0585 | 6.1939
2790.0591 | 93704.589 | 6.4335 | 2838.3221 | 100583.0238 | 6.2638 | 2834.5806 | 103291.6453 | 6.1989
2794.1424 | 93915.3094 | 6.4385 | 2841.3088 | 100855.845 | 6.2688 | 2839.0227 | 103319.4906 | 6.2039
2798.6125 | 94087.2023 | 6.4435 | 2844.3241 | 101112.9674 | 6.2738 | 2842.6603 | 103559.7308 | 6.2089
2802.3676 | 94326.3441 | 6.4485 | 2848.2833 | 101305.6199 | 6.2788 | 2845.7696 | 103846.1867 | 6.2139
2806.3463 | 94523.0382 | 6.4535 | 2852.036 | 101338.7615 | 6.2838 | 2849.1236 | 104072.6537 | 6.2189
2810.0374 | 94802.3433 | 6.4585 | 2855.5477 | 101636.0933 | 6.2888 | 2853.4881 | 104166.7595 | 6.2239
2814.4487 | 94927.3901 | 6.4636 | 2858.7359 | 101838.1442 | 6.2938 | 2856.6448 | 104398.5849 | 6.2289
2818.6913 | 95086.3124 | 6.4686 | 2862.2055 | 102003.2263 | 6.2988 | 2860.0224 | 104628.9201 | 6.2339
2822.4104 | 95300.2025 | 6.4736 | 2866.3311 | 102231.2952 | 6.3038 | 2863.4204 | 104783.4335 | 6.2389
2826.1268 | 95606.1992 | 6.4786 | 2868.8962 | 102464.5083 | 6.3088 | 2867.4827 | 104960.58 | 6.2439
2830.3637 | 95724.9825 | 6.4836 | 2871.6556 | 102719.4725 | 6.3138 | 2870.6178 | 105135.1448 | 6.2489
2833.7975 | 95975.2307 | 6.4886 | 2875.6277 | 102846.7078 | 6.3188 | 2873.998 | 105476.5607 | 6.254
2837.5733 | 96120.6404 | 6.4936 | 2879.5398 | 103021.447 | 6.3239 | 2877.17 | 105644.187 | 6.259
2840.9695 | 96417.77 | 6.4986 | 2882.7605 | 103235.9266 | 6.3289 | 2881.564 | 105782.3116 | 6.264
2845.0242 | 96554.3374 | 6.5036 | 2885.8966 | 103489.97 | 6.3339 | 2884.7531 | 106020.454 | 6.269
2848.8017 | 96739.8925 | 6.5086 | 2889.3059 | 103627.9697 | 6.3389 | 2887.9137 | 106244.7464 | 6.274
2853.0338 | 96885.3753 | 6.5136 | 2893.1214 | 103732.2235 | 6.3439 | 2890.9705 | 106516.7634 | 6.279
2856.7952 | 97178.3277 | 6.5186 | 2896.5166 | 104065.4748 | 6.3489 | 2895.3303 | 106594.3671 | 6.284
2860.6791 | 97301.9056 | 6.5236 | 2899.3987 | 104313.4827 | 6.3539 | 2898.5435 | 106806.0103 | 6.289
2864.7218 | 97500.8359 | 6.5286 | 2902.8618 | 104470.8312 | 6.3589 | 2901.7355 | 107039.8769 | 6.294
2867.7562 | 97802.9711 | 6.5336 | 2906.616 | 104604.4534 | 6.3639 | 2905.07 | 107296.9386 | 6.299
2871.2625 | 98036.907 | 6.5386 | 2909.4641 | 104882.4342 | 6.3689 | 2909.3969 | 107392.4897 | 6.304
2875.7072 | 98116.1028 | 6.5436 | 2912.215 | 105092.372 | 6.3739 | 2912.6357 | 107594.1419 | 6.309
2879.6587 | 98341.5553 | 6.5486 | 2916.2907 | 105191.8658 | 6.3789 | 2915.604 | 107828.4856 | 6.314
2883.7573 | 98556.5729 | 6.5536 | 2920.1489 | 105323.0142 | 6.3839 | 2918.5494 | 108088.3151 | 6.319
2886.8391 | 98819.1667 | 6.5586 | 2923.301 | 105614.77 | 6.3889 | 2923.0608 | 108194.0053 | 6.324
2890.9798 | 98993.0096 | 6.5636 | 2926.6317 | 105866.7316 | 6.3939 | 2926.3155 | 108402.3827 | 6.329
2895.0171 | 99158.7319 | 6.5687 | 2930.3784 | 106018.9076 | 6.3989 | 2929.8283 | 108655.3235 | 6.334
2898.1152 | 99404.0024 | 6.5737 | 2934.4023 | 106205.8557 | 6.4039 | 2933.2565 | 108875.4743 | 6.339
2901.5948 | 99650.1819 | 6.5787 | 2937.0513 | 106488.592 | 6.4089 | 2937.2155 | 108992.946 | 6.344
2906.0239 | 99760.7691 | 6.5837 | 2940.1639 | 106690.6866 | 6.4139 | 2940.5046 | 109176.0424 | 6.349
2910.1231 | 99972.3291 | 6.5887 | 2943.696 | 106902.0355 | 6.4189 | 2943.7499 | 109501.8326 | 6.354
2913.3445 | 100213.2884 | 6.5937 | 2947.413 | 106979.4219 | 6.4239 | 2946.9864 | 109704.7179 | 6.3591
2917.1126 | 100374.6105 | 6.5987 | 2950.3009 | 107260.0551 | 6.429 | 2951.5351 | 109815.2934 | 6.3641
2921.4537 | 100512.5336 | 6.6037 | 2953.7417 | 107469.8027 | 6.434 | 2954.446 | 110007.2682 | 6.3691
2925.1456 | 100733.183 | 6.6087 | 2957.3899 | 107608.5607 | 6.439 | 2957.3422 | 110333.5738 | 6.3741
2928.7368 | 100959.9766 | 6.6137 | 2961.227 | 107823.6975 | 6.444 | 2960.3635 | 110536.9333 | 6.3791
2932.275 | 101239.3662 | 6.6187 | 2964.3815 | 108062.2704 | 6.449 | 2964.4233 | 110607.4983 | 6.3841
2936.5224 | 101320.8679 | 6.6237 | 2967.4558 | 108317.5814 | 6.454 | 2967.3197 | 110799.8883 | 6.3891
2940.1693 | 101542.3496 | 6.6287 | 2970.9269 | 108451.9096 | 6.459 | 2970.5661 | 111091.0375 | 6.3941
2943.9545 | 101781.7262 | 6.6337 | 2974.5705 | 108629.6029 | 6.464 | 2973.8549 | 111293.3032 | 6.3991
2947.1373 | 102004.7722 | 6.6387 | 2977.7318 | 108882.242 | 6.469 | 2977.8278 | 111363.4872 | 6.4041
2951.4962 | 102141.2688 | 6.6437 | 2980.763 | 109111.684 | 6.474 | 2980.9555 | 111594.7462 | 6.4091
2955.3441 | 102358.8237 | 6.6487 | 2984.5917 | 109232.2538 | 6.479 | 2984.4252 | 111845.0674 | 6.4141
2958.8335 | 102601.5518 | 6.6537 | 2988.3475 | 109378.324 | 6.484 | 2987.6401 | 112089.9605 | 6.4191
2962.2362 | 102791.7255 | 6.6587 | 2991.6419 | 109648.0502 | 6.489 | 2991.4748 | 112202.5852 | 6.4241
2966.6515 | 102947.5695 | 6.6637 | 2994.5071 | 109917.0878 | 6.494 | 2994.7084 | 112447.0672 | 6.4291
2970.5541 | 103136.376 | 6.6687 | 2997.9582 | 110068.5486 | 6.499 | 2997.9465 | 112698.8875 | 6.4341
2974.1203 | 103349.9419 | 6.6738 | 3001.6271 | 110216.2775 | 6.504 | 3001.3747 | 112895.0044 | 6.4391
2977.5874 | 103653.8235 | 6.6788 | 3004.6709 | 110460.8062 | 6.509 | 3005.6772 | 113009.7371 | 6.4441
2981.9844 | 103759.7434 | 6.6838 | 3007.3759 | 110704.0081 | 6.514 | 3008.6128 | 113233.3142 | 6.4491
2985.2135 | 103984.4161 | 6.6888 | 3011.1842 | 110870.2476 | 6.519 | 3011.658 | 113469.7027 | 6.4541
2988.5964 | 104234.1135 | 6.6938 | 3015.2497 | 110963.847 | 6.524 | 3014.9985 | 113656.0639 | 6.4591
2992.2861 | 104470.8828 | 6.6988 | 3018.1368 | 111272.2265 | 6.529 | 3018.8161 | 113729.9667 | 6.4642
2996.2719 | 104596.6942 | 6.7038 | 3021.2479 | 111546.9094 | 6.5341 | 3022.4073 | 114004.1145 | 6.4692
2999.9227 | 104789.2499 | 6.7088 | 3025.1149 | 111681.5398 | 6.5391 | 3025.6959 | 114290.1754 | 6.4742
3003.2447 | 105003.5062 | 6.7138 | 3028.836 | 111788.491 | 6.5441 | 3028.8687 | 114517.1551 | 6.4792
3006.8785 | 105243.1492 | 6.7188 | 3031.8122 | 112095.0155 | 6.5491 | 3032.8313 | 114608.5484 | 6.4842
3010.8178 | 105374.4795 | 6.7238 | 3034.4446 | 112289.5289 | 6.5541 | 3035.8396 | 114806.4268 | 6.4892
3014.5352 | 105557.8474 | 6.7288 | 3038.2343 | 112506.9442 | 6.5591 | 3039.055 | 115046.6471 | 6.4942
3018.087 | 105854.1779 | 6.7338 | 3041.9722 | 112634.2769 | 6.5641 | 3042.2681 | 115318.8744 | 6.4992
3021.189 | 106060.3507 | 6.7388 | 3044.8318 | 112853.5955 | 6.5691 | 3046.7241 | 115448.8581 | 6.5042
3025.3294 | 106183.6761 | 6.7438 | 3048.2562 | 113060.7238 | 6.5741 | 3049.7912 | 115661.6045 | 6.5092
3029.0743 | 106411.0639 | 6.7488 | 3051.8214 | 113258.4352 | 6.5791 | 3052.5606 | 115873.4193 | 6.5142
3032.5794 | 106619.7715 | 6.7538 | 3055.6332 | 113421.2179 | 6.5841 | 3055.6168 | 116101.0523 | 6.5192
3036.1065 | 106836.8302 | 6.7588 | 3058.4914 | 113637.0752 | 6.5891 | 3060.2471 | 116199.7974 | 6.5242
3040.1874 | 106986.2641 | 6.7638 | 3061.6209 | 113911.3592 | 6.5941 | 3063.13 | 116392.419 | 6.5292
3044.2472 | 107200.5198 | 6.7688 | 3065.1114 | 114065.6761 | 6.5991 | 3066.1524 | 116647.9933 | 6.5342
3047.4215 | 107488.0027 | 6.7739 | 3068.737 | 114207.5194 | 6.6041 | 3069.5129 | 116878.8033 | 6.5392
3050.6861 | 107677.4221 | 6.7789 | 3071.8436 | 114437.17 | 6.6091 | 3073.4332 | 117018.9371 | 6.5442
3054.7807 | 107797.5044 | 6.7839 | 3075.0019 | 114702.0731 | 6.6141 | 3077.3951 | 117263.2326 | 6.5492
3058.0864 | 107985.4864 | 6.7889 | 3078.5448 | 114869.8318 | 6.6191 | 3080.2749 | 117508.864 | 6.5542
3061.8654 | 108253.2309 | 6.7939 | 3082.5821 | 114999.9383 | 6.6241 | 3083.7571 | 117657.6896 | 6.5592
3064.9237 | 108446.3825 | 6.7989 | 3085.5149 | 115310.3698 | 6.6291 | 3087.4786 | 117822.5514 | 6.5643
3069.6803 | 108534.0696 | 6.8039 | 3088.3256 | 115548.8778 | 6.6341 | 3090.6329 | 118065.6594 | 6.5693
3072.9214 | 108791.1711 | 6.8089 | 3091.9683 | 115685.6245 | 6.6392 | 3093.4838 | 118330.4669 | 6.5743
3076.1103 | 109022.6068 | 6.8139 | 3095.5842 | 115856.6274 | 6.6442 | 3097.1292 | 118539.5925 | 6.5793
3079.6728 | 109248.4315 | 6.8189 | 3098.5892 | 116071.2304 | 6.6492 | 3101.0694 | 118586.9659 | 6.5843
3083.9635 | 109359.4926 | 6.8239 | 3101.4781 | 116329.2901 | 6.6542 | 3104.0266 | 118877.2291 | 6.5893
3087.5656 | 109631.3733 | 6.8289 | 3104.9164 | 116506.6667 | 6.6592 | 3106.9102 | 119113.286 | 6.5943
3091.2618 | 109804.9811 | 6.8339 | 3108.8105 | 116630.9079 | 6.6642 | 3110.2749 | 119304.7602 | 6.5993
3094.5546 | 110070.8396 | 6.8389 | 3112.1203 | 116875.5972 | 6.6692 | 3114.0826 | 119426.9939 | 6.6043
3098.3395 | 110172.8776 | 6.8439 | 3115.0012 | 117090.6488 | 6.6742 | 3117.3263 | 119709.024 | 6.6093
3101.9673 | 110402.7658 | 6.8489 | 3118.6156 | 117278.3742 | 6.6792 | 3120.5308 | 119855.2875 | 6.6143
3105.5355 | 110602.9125 | 6.8539 | 3122.3299 | 117440.7924 | 6.6842 | 3123.4978 | 120078.0733 | 6.6193
3108.7508 | 110860.0331 | 6.8589 | 3125.0456 | 117651.0019 | 6.6892 | 3127.5369 | 120254.4725 | 6.6243
3113.2352 | 110983.6801 | 6.8639 | 3128.1543 | 117898.8132 | 6.6942 | 3130.5971 | 120444.817 | 6.6293
3116.818 | 111158.9569 | 6.8689 | 3131.5953 | 118109.0177 | 6.6992 | 3133.5395 | 120708.9998 | 6.6343
3120.3683 | 111410.2757 | 6.8739 | 3135.2563 | 118245.971 | 6.7042 | 3136.9812 | 120914.3221 | 6.6393
3123.8701 | 111695.6513 | 6.8789 | 3138.5604 | 118474.3612 | 6.7092 | 3141.4539 | 120979.0771 | 6.6443
3127.8473 | 111759.1116 | 6.884 | 3141.488 | 118698.5808 | 6.7142 | 3144.2827 | 121244.3155 | 6.6493
3131.3177 | 112033.6949 | 6.889 | 3145.3464 | 118861.7777 | 6.7192 | 3147.6357 | 121500.8398 | 6.6543
3134.9595 | 112266.4422 | 6.894 | 3148.869 | 119034.6547 | 6.7242 | 3150.5219 | 121655.3571 | 6.6593
3138.3834 | 112499.2542 | 6.899 | 3151.8373 | 119281.9027 | 6.7292 | 3154.951 | 121828.9986 | 6.6643
3142.3634 | 112622.6451 | 6.904 | 3155.0867 | 119508.683 | 6.7342 | 3158.1816 | 122050.9019 | 6.6693
3146.4041 | 112821.2373 | 6.909 | 3158.546 | 119707.6767 | 6.7393 | 3161.1232 | 122275.133 | 6.6744
3149.5379 | 113031.1019 | 6.914 | 3162.0453 | 119813.2854 | 6.7443 | 3164.546 | 122534.0894 | 6.6794
3152.6786 | 113293.1502 | 6.919 | 3164.8921 | 120160.4714 | 6.7493 | 3168.7263 | 122610.9614 | 6.6844
3156.4811 | 113427.399 | 6.924 | 3168.0064 | 120321.6474 | 6.7543 | 3171.9604 | 122846.5278 | 6.6894
3160.0334 | 113647.5409 | 6.929 | 3171.9421 | 120494.0022 | 6.7593 | 3174.7455 | 123065.915 | 6.6944
3163.1614 | 113885.3383 | 6.934 | 3175.1218 | 120639.054 | 6.7643 | 3178.006 | 123357.9529 | 6.6994
3166.2075 | 114123.7724 | 6.939 | 3178.397 | 120836.8829 | 6.7693 | 3181.5524 | 123405.8548 | 6.7044
3170.5008 | 114250.95 | 6.944 | 3181.3263 | 121149.3931 | 6.7743 | 3185.1348 | 123631.9451 | 6.7094
3174.1083 | 114475.5647 | 6.949 | 3185.0373 | 121291.2345 | 6.7793 | 3188.6127 | 123902.5149 | 6.7144
3177.1968 | 114674.442 | 6.954 | 3188.4305 | 121434.5958 | 6.7843 | 3191.9474 | 124101.5621 | 6.7194
3180.5571 | 114858.5638 | 6.959 | 3191.5523 | 121683.8508 | 6.7893 | 3195.9553 | 124206.8283 | 6.7244
3184.9451 | 115008.5478 | 6.964 | 3194.6844 | 121936.5702 | 6.7943 | 3198.8917 | 124454.7229 | 6.7294
3187.8568 | 115237.8533 | 6.969 | 3198.1868 | 122132.5037 | 6.7993 | 3202.2619 | 124683.9385 | 6.7344
3191.0887 | 115465.8437 | 6.974 | 3202.0507 | 122285.1098 | 6.8043 | 3205.2863 | 124950.9762 | 6.7394
3194.4373 | 115662.6112 | 6.979 | 3204.6434 | 122573.0573 | 6.8093 | 3209.3529 | 125001.1757 | 6.7444
3198.8413 | 115813.205 | 6.9841 | 3207.4102 | 122746.5759 | 6.8143 | 3212.2586 | 125286.3965 | 6.7494
3202.3429 | 115975.2737 | 6.9891 | 3210.8391 | 122856.4942 | 6.8193 | 3215.902 | 125496.9822 | 6.7544
3205.8148 | 116283.1109 | 6.9941 | 3214.7511 | 123028.0503 | 6.8243 | 3218.9418 | 125739.9601 | 6.7594
3209.036 | 116490.3159 | 6.9991 | 3217.657 | 123272.2794 | 6.8293 | 3223.1964 | 125805.3985 | 6.7644
3213.062 | 116631.237 | 7.0041 | 3220.6889 | 123558.4743 | 6.8343 | 3225.8632 | 126103.9471 | 6.7694
3216.087 | 116789.5738 | 7.0091 | 3223.9822 | 123761.0001 | 6.8393 | 3228.9345 | 126285.749 | 6.7745
3219.9552 | 117083.2348 | 7.0141 | 3227.201 | 123985.3647 | 6.8444 | 3232.3818 | 126481.9193 | 6.7795
3222.9487 | 117313.9539 | 7.0191 | 3230.1234 | 124120.1041 | 6.8494 | 3236.296 | 126593.5396 | 6.7845
3226.5661 | 117389.7599 | 7.0241 | 3232.651 | 124375.8667 | 6.8544 | 3239.5113 | 126882.3504 | 6.7895
3230.2273 | 117677.165 | 7.0291 | 3236.5914 | 124413.8703 | 6.8594 | 3242.6059 | 127111.4542 | 6.7945
3233.4434 | 117854.0018 | 7.0341 | 3240.0128 | 124662.0349 | 6.8644 | 3246.0651 | 127321.6941 | 6.7995
3236.7428 | 118126.021 | 7.0391 | 3243.2587 | 124940.0205 | 6.8694 | 3249.9886 | 127392.1251 | 6.8045
3240.2454 | 118237.1309 | 7.0441 | 3246.0431 | 125159.0118 | 6.8744 | 3253.0915 | 127652.2228 | 6.8095
3243.9447 | 118437.4783 | 7.0491 | 3249.3937 | 125281.8044 | 6.8794 | 3256.6651 | 127916.6712 | 6.8145
3246.6933 | 118670.9257 | 7.0541 | 3253.1187 | 125443.637 | 6.8844 | 3259.4551 | 128167.4829 | 6.8195
3249.7511 | 118960.9604 | 7.0591 | 3255.9755 | 125745.3924 | 6.8894 | 3263.5814 | 128227.4571 | 6.8245
3253.8906 | 119068.2179 | 7.0641 | 3258.9882 | 125985.9346 | 6.8944 | 3266.5147 | 128471.0921 | 6.8295
3257.4177 | 119273.7158 | 7.0691 | 3263.0467 | 126145.4301 | 6.8994 | 3269.8679 | 128699.5171 | 6.8345
3260.081 | 119520.4439 | 7.0741 | 3266.4598 | 126232.5248 | 6.9044 | 3272.8838 | 128931.3037 | 6.8395
3263.5194 | 119689.68 | 7.0791 | 3269.4247 | 126512.2325 | 6.9094 | 3276.7689 | 128978.7066 | 6.8445
3267.9092 | 119833.5641 | 7.0841 | 3272.5523 | 126774.563 | 6.9144 | 3280.2388 | 129231.7737 | 6.8495
3271.5166 | 120091.4381 | 7.0892 | 3276.0437 | 126910.7769 | 6.9194 | 3283.5528 | 129499.5692 | 6.8545
3275.0225 | 120251.8902 | 7.0942 | 3279.6592 | 127084.0658 | 6.9244 | 3286.8181 | 129741.687 | 6.8595
3277.6075 | 120538.1984 | 7.0992 | 3282.1524 | 127350.6616 | 6.9294 | 3290.7659 | 129814.7661 | 6.8645
3282.2588 | 120613.9142 | 7.1042 | 3284.8251 | 127546.8592 | 6.9344 | 3294.2096 | 130048.2695 | 6.8695
3285.4454 | 120851.1192 | 7.1092 | 3288.4201 | 127673.258 | 6.9394 | 3297.1292 | 130315.1645 | 6.8745
3288.8652 | 121039.1227 | 7.1142 | 3292.1049 | 127847.7532 | 6.9444 | 3300.474 | 130551.1461 | 6.8796
3292.2106 | 121308.4969 | 7.1192 | 3295.1583 | 128080.7499 | 6.9495 | 3304.5762 | 130615.4134 | 6.8846
3296.0339 | 121431.3472 | 7.1242 | 3298.0892 | 128303.9957 | 6.9545 | 3307.559 | 130874.5444 | 6.8896
3299.6353 | 121637.242 | 7.1292 | 3301.4814 | 128589.5054 | 6.9595 | 3311.0751 | 131110.4792 | 6.8946
3302.8522 | 121897.0745 | 7.1342 | 3305.0986 | 128712.0264 | 6.9645 | 3314.2967 | 131285.3242 | 6.8996
3305.9862 | 122105.7576 | 7.1392 | 3307.8825 | 128936.7452 | 6.9695 | 3318.4716 | 131440.7246 | 6.9046
3310.5173 | 122240.0262 | 7.1442 | 3310.9217 | 129142.0194 | 6.9745 | 3321.6569 | 131709.3859 | 6.9096
3313.2314 | 122470.4445 | 7.1492 | 3314.2082 | 129341.7171 | 6.9795 | 3324.7204 | 131873.0632 | 6.9146
3316.6443 | 122650.7091 | 7.1542 | 3317.8369 | 129500.5337 | 6.9845 | 3328.2638 | 132153.8586 | 6.9196
3319.9246 | 122898.7035 | 7.1592 | 3320.5607 | 129758.308 | 6.9895 | 3332.3112 | 132245.0626 | 6.9246
3324.8633 | 122997.5838 | 7.1642 | 3323.3504 | 130003.2179 | 6.9945 | 3335.5925 | 132433.9656 | 6.9296
3327.7779 | 123283.6094 | 7.1692 | 3326.7214 | 130154.1587 | 6.9995 | 3338.8065 | 132670.1999 | 6.9346
3330.9575 | 123484.13 | 7.1742 | 3330.242 | 130267.7398 | 7.0045 | 3341.932 | 132950.5096 | 6.9396
3333.8266 | 123713.2862 | 7.1792 | 3332.9601 | 130561.6136 | 7.0095 | 3346.0387 | 133030.686 | 6.9446
3337.7618 | 123845.6938 | 7.1842 | 3335.7567 | 130831.404 | 7.0145 | 3349.1483 | 133311.2064 | 6.9496
3341.7036 | 124075.5603 | 7.1892 | 3339.2274 | 130902.5858 | 7.0195 | 3351.933 | 133477.0097 | 6.9546
3344.5676 | 124260.8839 | 7.1943 | 3342.3416 | 131065.6354 | 7.0245 | 3355.7291 | 133705.943 | 6.9596
3347.9831 | 124538.4124 | 7.1993 | 3345.3844 | 131336.5809 | 7.0295 | 3359.6212 | 133842.0605 | 6.9646
3351.921 | 124622.0909 | 7.2043 | 3348.3127 | 131652.0163 | 7.0345 | 3362.5467 | 134075.9385 | 6.9696
3355.4881 | 124829.2336 | 7.2093 | 3351.7695 | 131728.9135 | 7.0395 | 3365.7297 | 134325.038 | 6.9746
3358.2405 | 125114.298 | 7.2143 | 3355.1057 | 131888.8429 | 7.0445 | 3368.8862 | 134543.7603 | 6.9796
3361.2447 | 125345.4622 | 7.2193 | 3357.4905 | 132207.0906 | 7.0495 | 3372.8744 | 134610.7184 | 6.9847
3365.267 | 125478.6651 | 7.2243 | 3360.437 | 132429.332 | 7.0546 | 3376.2649 | 134841.4065 | 6.9897
3368.5342 | 125651.6436 | 7.2293 | 3364.0852 | 132496.7946 | 7.0596 | 3379.2505 | 135086.0808 | 6.9947
3372.0101 | 125882.4698 | 7.2343 | 3367.6503 | 132639.1226 | 7.0646 | 3382.4404 | 135336.8153 | 6.9997
3375.3637 | 126139.6359 | 7.2393 | 3370.6411 | 132948.8387 | 7.0696 | 3386.6226 | 135426.1518 | 7.0047
3378.7946 | 126214.6969 | 7.2443 | 3373.5131 | 133154.791 | 7.0746 | 3389.954 | 135671.1368 | 7.0097
3382.3823 | 126421.4331 | 7.2493 | 3376.8994 | 133354.0695 | 7.0796 | 3392.8073 | 135921.5642 | 7.0147
3386.2358 | 126663.1646 | 7.2543 | 3380.3565 | 133515.1932 | 7.0846 | 3396.1781 | 136123.5087 | 7.0197
3388.9159 | 126967.0204 | 7.2593 | 3382.8728 | 133781.6149 | 7.0896 | 3400.2433 | 136251.8338 | 7.0247
3393.1231 | 127107.5153 | 7.2643 | 3386.2671 | 133948.2645 | 7.0946 | 3403.2514 | 136466.9373 | 7.0297
3396.2206 | 127256.0806 | 7.2693 | 3389.8124 | 134128.5345 | 7.0996 | 3406.4279 | 136731.5513 | 7.0347
3399.7673 | 127531.1421 | 7.2743 | 3393.1666 | 134284.5925 | 7.1046 | 3409.6857 | 136890.4998 | 7.0397
3402.751 | 127759.4696 | 7.2793 | 3396.3172 | 134491.0818 | 7.1096 | 3414.1183 | 137071.3387 | 7.0447
3407.0504 | 127831.4273 | 7.2843 | 3399.092 | 134780.4791 | 7.1146 | 3417.2947 | 137257.6408 | 7.0497
3410.3792 | 128041.9163 | 7.2893 | 3402.6736 | 134962.1695 | 7.1196 | 3420.4776 | 137494.7246 | 7.0547
3413.4645 | 128291.6275 | 7.2943 | 3406.0684 | 135137.3887 | 7.1246 | 3423.3695 | 137749.4335 | 7.0597
3416.4078 | 128537.9146 | 7.2994 | 3408.7131 | 135385.4279 | 7.1296 | 3427.8231 | 137890.0917 | 7.0647
3420.423 | 128644.2131 | 7.3044 | 3411.3503 | 135584.933 | 7.1346 | 3430.51 | 138104.2761 | 7.0697
3424.008 | 128877.062 | 7.3094 | 3415.0253 | 135680.7407 | 7.1396 | 3433.6549 | 138355.04 | 7.0747
3427.171 | 129081.4864 | 7.3144 | 3418.5936 | 135869.5765 | 7.1446 | 3436.3438 | 138521.0934 | 7.0797
3430.2352 | 129343.2402 | 7.3194 | 3421.1759 | 136167.3996 | 7.1496 | 3440.6988 | 138689.7241 | 7.0847
3433.8669 | 129480.239 | 7.3244 | 3423.9986 | 136391.1235 | 7.1547 | 3444.3463 | 138905.8775 | 7.0898
3437.4162 | 129678.029 | 7.3294 | 3427.7192 | 136538.3136 | 7.1597 | 3447.4522 | 139084.4573 | 7.0948
3440.7705 | 129911.5617 | 7.3344 | 3431.2123 | 136703.3133 | 7.1647 | 3450.5952 | 139365.0045 | 7.0998
3443.912 | 130152.0904 | 7.3394 | 3433.7895 | 136974.2222 | 7.1697 | 3454.2821 | 139425.3275 | 7.1048
3447.7094 | 130282.1105 | 7.3444 | 3436.9343 | 137235.7909 | 7.1747 | 3457.4813 | 139710.3475 | 7.1098
3450.9091 | 130493.8717 | 7.3494 | 3440.251 | 137399.8244 | 7.1797 | 3460.791 | 139890.0952 | 7.1148
3454.6557 | 130678.762 | 7.3544 | 3443.4601 | 137489.2446 | 7.1847 | 3464.3305 | 140088.9491 | 7.1198
3457.5358 | 130968.9231 | 7.3594 | 3446.1484 | 137765.2247 | 7.1897 | 3468.1298 | 140308.1246 | 7.1248
3461.4748 | 131010.1989 | 7.3644 | 3448.6651 | 137984.558 | 7.1947 | 3471.1366 | 140485.9227 | 7.1298
3464.9471 | 131305.6966 | 7.3694 | 3452.7353 | 138147.9683 | 7.1997 | 3474.1891 | 140763.4451 | 7.1348
3468.2289 | 131515.6034 | 7.3744 | 3456.0608 | 138297.318 | 7.2047 | 3477.4339 | 140999.7131 | 7.1398
3471.1474 | 131760.6914 | 7.3794 | 3458.5966 | 138592.5185 | 7.2097 | 3481.3182 | 141056.1062 | 7.1448
3475.3349 | 131853.2852 | 7.3844 | 3461.5723 | 138796.2224 | 7.2147 | 3484.1579 | 141330.0222 | 7.1498
3478.7037 | 132080.503 | 7.3894 | 3465.1481 | 138937.9556 | 7.2197 | 3487.6081 | 141524.0131 | 7.1548
3481.7204 | 132314.5535 | 7.3944 | 3468.4333 | 139105.0637 | 7.2247 | 3490.7314 | 141763.9916 | 7.1598
3484.7955 | 132562.0474 | 7.3994 | 3471.3837 | 139374.6548 | 7.2297 | 3494.9043 | 141880.6762 | 7.1648
3488.8181 | 132646.7376 | 7.4045 | 3473.885 | 139615.4155 | 7.2347 | 3497.8216 | 142096.444 | 7.1698
3492.3376 | 132837.6164 | 7.4095 | 3477.5084 | 139730.2152 | 7.2397 | 3501.0715 | 142356.9895 | 7.1748
3495.5671 | 133114.8423 | 7.4145 | 3481.0904 | 139941.0913 | 7.2447 | 3504.112 | 142582.1065 | 7.1798
3498.6428 | 133287.0898 | 7.4195 | 3483.5895 | 140134.945 | 7.2497 | 3508.0432 | 142617.8876 | 7.1848
3502.5313 | 133451.1496 | 7.4245 | 3486.5901 | 140345.1752 | 7.2547 | 3510.9211 | 142903.224 | 7.1898
3506.4822 | 133687.7918 | 7.4295 | 3490.5909 | 140489.034 | 7.2598 | 3513.5883 | 143153.1321 | 7.1949
3509.5005 | 133939.5922 | 7.4345 | 3493.9315 | 140699.5755 | 7.2648 | 3517.123 | 143376.0703 | 7.1999
3512.6229 | 134163.4248 | 7.4395 | 3496.4579 | 140944.211 | 7.2698 | 3521.0788 | 143512.6073 | 7.2049
3516.3828 | 134260.2263 | 7.4445 | 3499.682 | 141226.1754 | 7.2748 | 3524.2136 | 143725.6682 | 7.2099
3519.6424 | 134515.8348 | 7.4495 | 3503.2077 | 141344.271 | 7.2798 | 3527.5131 | 143945.6176 | 7.2149
3522.7696 | 134791.6727 | 7.4545 | 3506.4629 | 141537.912 | 7.2848 | 3530.65 | 144091.1642 | 7.2199
3525.9765 | 134998.762 | 7.4595 | 3509.1008 | 141772.1174 | 7.2898 | 3534.2306 | 144185.5892 | 7.2249
3528.8917 | 135117.4272 | 7.4645 | 3512.006 | 141998.6999 | 7.2948 | 3537.5932 | 144507.5107 | 7.2299
3532.707 | 135270.0942 | 7.4695 | 3515.7132 | 142095.1247 | 7.2998 | 3540.1453 | 144773.7788 | 7.2349
3535.9921 | 135492.6626 | 7.4745 | 3519.3038 | 142278.0656 | 7.3048 | 3543.6842 | 144950.2165 | 7.2399
3539.6585 | 135739.1868 | 7.4795 | 3522.1754 | 142572.378 | 7.3098 | 3547.7974 | 145106.091 | 7.2449
3543.6926 | 135871.1947 | 7.4845 | 3524.9418 | 142787.7862 | 7.3148 | 3551.1056 | 145325.0246 | 7.2499
3546.9328 | 136098.0618 | 7.4895 | 3528.3361 | 142908.1677 | 7.3198 | 3554.1971 | 145570.1314 | 7.2549
3550.4777 | 136337.4864 | 7.4945 | 3531.6468 | 143113.0177 | 7.3248 | 3557.2643 | 145736.1015 | 7.2599
3553.3349 | 136575.8873 | 7.4995 | 3534.3059 | 143428.6098 | 7.3298 | 3561.4074 | 145829.7556 | 7.2649
3557.3857 | 136662.2091 | 7.5046 | 3537.0963 | 143626.0653 | 7.3348 | 3564.6109 | 146101.9625 | 7.2699
3560.2852 | 136867.5603 | 7.5096 | 3540.4965 | 143766.8448 | 7.3398 | 3567.5892 | 146364.0368 | 7.2749
3563.6969 | 137135.376 | 7.5146 | 3544.1014 | 143923.8835 | 7.3448 | 3571.1528 | 146552.1007 | 7.2799
3566.7304 | 137331.1049 | 7.5196 | 3546.9287 | 144172.7323 | 7.3498 | 3575.2138 | 146653.5318 | 7.2849
3570.4597 | 137471.5676 | 7.5246 | 3549.9017 | 144395.8394 | 7.3548 | 3577.936 | 146893.2447 | 7.2899
3574.0877 | 137697.5147 | 7.5296 | 3553.3045 | 144532.5409 | 7.3598 | 3581.1653 | 147170.346 | 7.295
3576.8676 | 137952.2609 | 7.5346 | 3556.2218 | 144746.2828 | 7.3649 | 3584.3302 | 147363.4242 | 7.3
3580.0517 | 138174.0556 | 7.5396 | 3559.0229 | 144998.8152 | 7.3699 | 3588.6056 | 147400.7428 | 7.305
3583.6981 | 138225.0101 | 7.5446 | 3561.5484 | 145264.6873 | 7.3749 | 3591.7459 | 147699.2918 | 7.31
3587.4263 | 138488.0513 | 7.5496 | 3565.4037 | 145393.7135 | 7.3799 | 3594.7353 | 147921.5936 | 7.315
3590.1401 | 138745.6763 | 7.5546 | 3568.44 | 145562.549 | 7.3849 | 3598.1989 | 148181.294 | 7.32
3593.3552 | 139001.5263 | 7.5596 | 3571.4769 | 145794.6195 | 7.3899 | 3601.8922 | 148330.3654 | 7.325
3597.3265 | 139086.0406 | 7.5646 | 3574.1095 | 146027.8277 | 7.3949 | 3604.8913 | 148523.4964 | 7.33
3600.983 | 139312.8033 | 7.5696 | 3577.3593 | 146127.4533 | 7.3999 | 3607.7738 | 148802.9514 | 7.335
3603.9142 | 139501.0247 | 7.5746 | 3580.9572 | 146305.3087 | 7.4049 | 3611.0781 | 148982.5326 | 7.34
3606.9869 | 139739.1756 | 7.5796 | 3583.752 | 146576.2101 | 7.4099 | 3614.5839 | 149100.8575 | 7.345
3611.013 | 139886.9027 | 7.5846 | 3586.3252 | 146813.3151 | 7.4149 | 3617.6002 | 149367.0175 | 7.35
3614.5919 | 140051.0762 | 7.5896 | 3589.4812 | 146964.1704 | 7.4199 | 3620.7581 | 149646.806 | 7.355
3617.5238 | 140356.3736 | 7.5946 | 3593.2588 | 147145.037 | 7.4249 | 3623.7404 | 149782.4197 | 7.36
3620.6217 | 140574.7374 | 7.5996 | 3596.0072 | 147366.9991 | 7.4299 | 3627.7848 | 149851.8355 | 7.365
3624.9726 | 140709.524 | 7.6046 | 3598.9411 | 147609.3078 | 7.4349 | 3630.6921 | 150148.8353 | 7.37
3628.3745 | 140914.3402 | 7.6097 | 3602.6135 | 147786.3315 | 7.4399 | 3633.8474 | 150367.4289 | 7.375
3631.6277 | 141135.5173 | 7.6147 | 3605.8271 | 147972.0559 | 7.4449 | 3636.7569 | 150568.9583 | 7.38
3634.9642 | 141380.1274 | 7.6197 | 3608.4734 | 148182.8319 | 7.4499 | 3640.7991 | 150645.1082 | 7.385
3638.7368 | 141489.3838 | 7.6247 | 3611.2345 | 148449.6738 | 7.4549 | 3644.0741 | 150928.7466 | 7.39
3641.5739 | 141685.3919 | 7.6297 | 3615.139 | 148512.6012 | 7.4599 | 3646.7239 | 151225.2154 | 7.395
3645.1002 | 141947.4913 | 7.6347 | 3618.5361 | 148731.1188 | 7.4649 | 3650.117 | 151381.9318 | 7.4001
3647.8652 | 142154.3325 | 7.6397 | 3621.2494 | 149013.4813 | 7.47 | 3654.1617 | 151525.2004 | 7.4051
3651.728 | 142294.772 | 7.6447 | 3624.2799 | 149220.6832 | 7.475 | 3656.7413 | 151756.411 | 7.4101
3655.0114 | 142528.3892 | 7.6497 | 3627.5252 | 149358.4649 | 7.48 | 3659.5953 | 151972.447 | 7.4151
3658.0835 | 142699.4496 | 7.6547 | 3630.8348 | 149495.2085 | 7.485 | 3662.5855 | 152166.6159 | 7.4201
3660.8967 | 142955.2333 | 7.6597 | 3633.2841 | 149822.3275 | 7.49 | 3666.7632 | 152334.7377 | 7.4251
3664.9994 | 143081.5321 | 7.6647 | 3635.9488 | 150061.8705 | 7.495 | 3669.5579 | 152537.3288 | 7.4301
3668.2908 | 143289.0425 | 7.6697 | 3639.4763 | 150124.0932 | 7.5 | 3672.977 | 152735.2525 | 7.4351
3671.4788 | 143514.9412 | 7.6747 | 3643.2815 | 150325.9765 | 7.505 | 3676.5098 | 152933.7562 | 7.4401
3674.5415 | 143748.0162 | 7.6797 | 3645.9665 | 150588.1605 | 7.51 | 3680.1531 | 153095.3027 | 7.4451
3678.4303 | 143906.6071 | 7.6847 | 3648.5841 | 150818.5408 | 7.515 | 3683.0075 | 153318.0772 | 7.4501
3681.9876 | 144099.3582 | 7.6897 | 3651.6758 | 150958.4117 | 7.52 | 3686.158 | 153624.8214 | 7.4551
3684.6806 | 144373.7462 | 7.6947 | 3655.0893 | 151101.0464 | 7.525 | 3689.2632 | 153775.3047 | 7.4601
3687.5312 | 144631.5681 | 7.6997 | 3658.2394 | 151391.6613 | 7.53 | 3692.985 | 153849.7168 | 7.4651
3691.2905 | 144704.9363 | 7.7047 | 3661.2424 | 151599.4937 | 7.535 | 3695.9083 | 154166.5268 | 7.4701
3694.9252 | 144938.6683 | 7.7097 | 3664.9894 | 151752.2346 | 7.54 | 3698.9608 | 154418.2198 | 7.4751
3698.295 | 145196.7516 | 7.7148 | 3667.9741 | 151921.7204 | 7.545 | 3702.0244 | 154571.574 | 7.4801
3701.0777 | 145381.3682 | 7.7198 | 3670.2841 | 152260.5248 | 7.55 | 3705.8956 | 154762.0313 | 7.4851
3705.133 | 145455.8763 | 7.7248 | 3673.172 | 152464.518 | 7.555 | 3708.2891 | 154924.7608 | 7.4901
3708.8318 | 145691.6335 | 7.7298 | 3676.3456 | 152644.3565 | 7.56 | 3711.3441 | 155226.2383 | 7.4951
3711.6685 | 145959.8699 | 7.7348 | 3679.5786 | 152806.2256 | 7.565 | 3714.5688 | 155404.4394 | 7.5001
3714.1422 | 146192.923 | 7.7398 | 3682.22 | 153021.921 | 7.57 | 3718.5748 | 155505.7035 | 7.5052
3718.2387 | 146316.1732 | 7.7448 | 3685.1299 | 153194.4932 | 7.5751 | 3721.7539 | 155781.238 | 7.5102
3721.6057 | 146531.0198 | 7.7498 | 3688.8407 | 153384.1765 | 7.5801 | 3724.4454 | 156007.9488 | 7.5152
3724.9387 | 146719.9709 | 7.7548 | 3691.8836 | 153592.0063 | 7.5851 | 3728.0178 | 156197.6821 | 7.5202
3728.6893 | 146966.9389 | 7.7598 | 3694.8558 | 153771.7032 | 7.5901 | 3731.3574 | 156327.9078 | 7.5252
3732.2793 | 147132.971 | 7.7648 | 3697.5067 | 153997.1931 | 7.5951 | 3734.3445 | 156562.9011 | 7.5302
3735.7089 | 147337.8079 | 7.7698 | 3700.8063 | 154231.882 | 7.6001 | 3736.9629 | 156840.8477 | 7.5352
3738.7776 | 147589.0556 | 7.7748 | 3703.9707 | 154379.9032 | 7.6051 | 3740.0914 | 157000.1081 | 7.5402
3741.5968 | 147769.3874 | 7.7798 | 3706.3866 | 154584.2458 | 7.6101 | 3743.9959 | 157076.9218 | 7.5452
3745.8552 | 147900.3472 | 7.7848 | 3709.5538 | 154851.8229 | 7.6151 | 3747.1486 | 157342.0676 | 7.5502
3748.9478 | 148110.3845 | 7.7898 | 3713.2727 | 155007.2352 | 7.6201 | 3749.93 | 157590.3872 | 7.5552
3752.2728 | 148329.7395 | 7.7948 | 3715.9652 | 155201.5037 | 7.6251 | 3753.2455 | 157778.773 | 7.5602
3755.0635 | 148615.9557 | 7.7998 | 3719.1876 | 155355.8361 | 7.6301 | 3757.0274 | 157993.5493 | 7.5652
3759.0528 | 148710.6843 | 7.8048 | 3722.0947 | 155601.254 | 7.6351 | 3759.6743 | 158214.1626 | 7.5702
3762.7114 | 148914.8504 | 7.8098 | 3725.9809 | 155762.5374 | 7.6401 | 3762.3742 | 158462.1022 | 7.5752
3765.7001 | 149180.8173 | 7.8148 | 3728.9737 | 155839.2045 | 7.6451 | 3765.3839 | 158630.9922 | 7.5802
3768.4774 | 149407.6791 | 7.8199 | 3731.6673 | 156196.9005 | 7.6501 | 3769.2198 | 158726.3959 | 7.5852
3772.3968 | 149511.8136 | 7.8249 | 3734.7124 | 156364.345 | 7.6551 | 3771.8789 | 158979.655 | 7.5902
3775.5052 | 149680.6457 | 7.8299 | 3738.3893 | 156487.5383 | 7.6601 | 3774.7579 | 159234.0763 | 7.5952
3778.5817 | 149952.3038 | 7.8349 | 3742.006 | 156759.0775 | 7.6651 | 3777.7094 | 159398.2929 | 7.6002
3781.5272 | 150198.297 | 7.8399 | 3744.7784 | 157001.0731 | 7.6701 | 3781.5301 | 159555.1185 | 7.6052
3785.647 | 150293.3996 | 7.8449 | 3747.3188 | 157231.0989 | 7.6751 | 3784.3711 | 159837.9154 | 7.6103
3788.5701 | 150478.2002 | 7.8499 | 3750.6343 | 157339.9125 | 7.6802 | 3787.0858 | 160000.9782 | 7.6153
3792.1313 | 150755.6395 | 7.8549 | 3753.8117 | 157542.6205 | 7.6852 | 3790.0736 | 160218.034 | 7.6203
3795.6137 | 150976.1858 | 7.8599 | 3756.7218 | 157850.687 | 7.6902 | 3793.8381 | 160317.5427 | 7.6253
3799.1775 | 151110.2113 | 7.8649 | 3759.8726 | 158005.865 | 7.6952 | 3796.8609 | 160539.895 | 7.6303
3802.5229 | 151341.407 | 7.8699 | 3763.1129 | 158146.1234 | 7.7002 | 3799.2066 | 160798.151 | 7.6353
3805.1329 | 151590.1561 | 7.8749 | 3766.0467 | 158421.7454 | 7.7052 | 3802.5047 | 161010.8362 | 7.6403
3807.8989 | 151851.3062 | 7.8799 | 3768.6 | 158694.418 | 7.7102 | 3806.2173 | 161126.8893 | 7.6453
3811.6103 | 151916.5408 | 7.8849 | 3771.3192 | 158908.4857 | 7.7152 | 3808.8962 | 161381.1758 | 7.6503
3814.8486 | 152129.8185 | 7.8899 | 3774.8836 | 158994.5836 | 7.7202 | 3811.8573 | 161620.0787 | 7.6553
3818.0431 | 152374.9354 | 7.8949 | 3778.1186 | 159207.0761 | 7.7252 | 3814.7496 | 161835.9452 | 7.6603
3820.6632 | 152613.0785 | 7.8999 | 3780.4211 | 159415.1449 | 7.7302 | 3818.6705 | 161950.5122 | 7.6653
3824.8728 | 152759.3679 | 7.9049 | 3783.5012 | 159654.2089 | 7.7352 | 3821.6827 | 162244.0888 | 7.6703
3828.4458 | 152953.7839 | 7.9099 | 3786.9 | 159788.5096 | 7.7402 | 3824.6814 | 162441.3589 | 7.6753
3831.2843 | 153198.3955 | 7.9149 | 3790.3154 | 159956.0646 | 7.7452 | 3827.2697 | 162677.1097 | 7.6803
3834.4934 | 153440.2496 | 7.9199 | 3792.8659 | 160217.3204 | 7.7502 | 3830.9709 | 162775.826 | 7.6853
3838.2484 | 153520.5714 | 7.925 | 3795.4682 | 160480.3991 | 7.7552 | 3833.72 | 162977.0472 | 7.6903
3841.3871 | 153731.437 | 7.93 | 3799.0866 | 160563.4241 | 7.7602 | 3836.4812 | 163172.3482 | 7.6953
3844.6852 | 153976.7365 | 7.935 | 3802.1139 | 160827.1986 | 7.7652 | 3839.8168 | 163381.3604 | 7.7003
3847.6994 | 154204.1654 | 7.94 | 3804.8401 | 161017.6048 | 7.7702 | 3843.7031 | 163504.3077 | 7.7053
3851.6705 | 154295.4436 | 7.945 | 3807.4367 | 161231.1062 | 7.7752 | 3846.0735 | 163849.5009 | 7.7103
3854.8366 | 154546.9047 | 7.95 | 3810.9381 | 161414.3534 | 7.7802 | 3848.9496 | 164069.4635 | 7.7154
3857.8951 | 154753.1055 | 7.955 | 3814.1168 | 161561.7817 | 7.7853 | 3852.385 | 164216.0091 | 7.7204
3861.3159 | 154973.2805 | 7.96 | 3816.6904 | 161822.2234 | 7.7903 | 3855.9505 | 164339.051 | 7.7254
3865.3523 | 155152.6791 | 7.965 | 3819.5037 | 162090.3516 | 7.7953 | 3858.6425 | 164606.8189 | 7.7304
3868.1445 | 155374.6689 | 7.97 | 3823.0136 | 162205.6508 | 7.8003 | 3861.3393 | 164849.2832 | 7.7354
3870.91 | 155605.0324 | 7.975 | 3825.9852 | 162407.2148 | 7.8053 | 3864.4409 | 165022.8636 | 7.7404
3873.8033 | 155862.9038 | 7.98 | 3828.7316 | 162610.4769 | 7.8103 | 3868.2292 | 165168.4945 | 7.7454
3877.3952 | 155971.2287 | 7.985 | 3831.5096 | 162897.8007 | 7.8153 | 3870.5363 | 165395.9732 | 7.7504
3881.0419 | 156153.3956 | 7.99 | 3835.2443 | 162912.2348 | 7.8203 | 3873.4265 | 165665.1184 | 7.7554
3884.1271 | 156429.7812 | 7.995 | 3838.4515 | 163204.1303 | 7.8253 | 3876.468 | 165856.4728 | 7.7604
3886.8278 | 156600.3883 | 8 | 3841.2794 | 163374.5194 | 7.8303 | 3880.2541 | 165972.3134 | 7.7654
3890.3591 | 156744.6415 | 8.005 | 3844.0883 | 163677.1432 | 7.8353 | 3882.8855 | 166271.9423 | 7.7704
3893.4851 | 156922.4726 | 8.01 | 3847.7625 | 163765.872 | 7.8403 | 3885.5409 | 166508.5091 | 7.7754
3896.2511 | 157146.5186 | 8.015 | 3850.6702 | 163992.3561 | 7.8453 | 3888.0097 | 166653.2999 | 7.7804
3900.1911 | 157393.4879 | 8.02 | 3853.4206 | 164260.3106 | 7.8503 | 3891.8828 | 166754.8328 | 7.7854
3904.1509 | 157505.3835 | 8.0251 | 3856.5814 | 164451.8301 | 7.8553 | 3894.7006 | 166990.7432 | 7.7904
3907.5417 | 157767.611 | 8.0301 | 3859.6357 | 164578.8979 | 7.8603 | 3897.4508 | 167257.0807 | 7.7954
3910.5252 | 157980.7848 | 8.0351 | 3862.8043 | 164791.4348 | 7.8653 | 3900.3696 | 167496.8419 | 7.8004
3913.5383 | 158172.3234 | 8.0401 | 3865.9179 | 165010.3145 | 7.8703 | 3903.776 | 167576.6752 | 7.8054
3917.429 | 158313.6219 | 8.0451 | 3868.3485 | 165280.4072 | 7.8753 | 3906.9005 | 167840.8677 | 7.8104
3920.7045 | 158533.6516 | 8.0501 | 3871.959 | 165357.73 | 7.8803 | 3909.2826 | 168063.0316 | 7.8155
3923.8877 | 158786.3547 | 8.0551 | 3875.3908 | 165550.1965 | 7.8853 | 3912.3727 | 168284.5849 | 7.8205
3926.6651 | 159056.111 | 8.0601 | 3877.8789 | 165861.7011 | 7.8904 | 3916.1522 | 168311.0488 | 7.8255
3930.5258 | 159145.5951 | 8.0651 | 3880.7326 | 166051.0707 | 7.8954 | 3918.8766 | 168610.4615 | 7.8305
3934.1092 | 159333.9141 | 8.0701 | 3884.1579 | 166175.9957 | 7.9004 | 3921.7637 | 168842.2796 | 7.8355
3936.8622 | 159608.1694 | 8.0751 | 3887.1557 | 166377.3652 | 7.9054 | 3924.5826 | 169041.0578 | 7.8405
3939.8317 | 159825.8445 | 8.0801 | 3890.1757 | 166608.7274 | 7.9104 | 3928.2384 | 169172.8624 | 7.8455
3943.6572 | 159908.811 | 8.0851 | 3892.6373 | 166874.9429 | 7.9154 | 3930.8686 | 169401.6959 | 7.8505
3946.5023 | 160148.968 | 8.0901 | 3896.3193 | 166982.8586 | 7.9204 | 3933.7126 | 169690.0607 | 7.8555
3949.3127 | 160370.5682 | 8.0951 | 3899.6419 | 167219.4426 | 7.9254 | 3936.4183 | 169877.0382 | 7.8605
3952.0736 | 160633.8088 | 8.1001 | 3901.8513 | 167491.6521 | 7.9304 | 3940.0394 | 169980.0797 | 7.8655
3956.4537 | 160702.5385 | 8.1051 | 3904.4726 | 167648.6474 | 7.9354 | 3942.8221 | 170225.8122 | 7.8705
3959.852 | 160977.8407 | 8.1101 | 3908.1613 | 167769.0116 | 7.9404 | 3945.7036 | 170459.8847 | 7.8755
3962.9629 | 161204.4597 | 8.1151 | 3911.5023 | 167991.3091 | 7.9454 | 3948.746 | 170667.9934 | 7.8805
3965.1212 | 161502.7703 | 8.1201 | 3914.1487 | 168265.6423 | 7.9504 | 3952.1894 | 170797.0067 | 7.8855
3969.3621 | 161588.2734 | 8.1251 | 3916.9927 | 168469.1057 | 7.9554 | 3955.0174 | 171007.0152 | 7.8905
3972.4998 | 161766.3239 | 8.1302 | 3920.6881 | 168574.1644 | 7.9604 | 3957.4881 | 171281.8231 | 7.8955
3975.2555 | 162024.6765 | 8.1352 | 3923.836 | 168752.8485 | 7.9654 | 3960.5522 | 171482.582 | 7.9005
3978.7986 | 162260.1548 | 8.1402 | 3926.428 | 168996.1818 | 7.9704 | 3963.3896 | 171618.5065 | 7.9055
3982.4991 | 162366.628 | 8.1452 | 3929.1406 | 169219.6859 | 7.9754 | 3966.1712 | 171845.6756 | 7.9105
3985.5504 | 162541.8495 | 8.1502 | 3932.6787 | 169355.8117 | 7.9804 | 3969.0901 | 171976.6796 | 7.9155
3988.2634 | 162815.3186 | 8.1552 | 3936.1998 | 169554.1876 | 7.9854 | 3972.1549 | 172217.4432 | 7.9206
3991.2499 | 162964.6455 | 8.1602 | 3938.719 | 169817.954 | 7.9905 | 3975.5379 | 172412.6041 | 7.9256
3995.0672 | 163144.3427 | 8.1652 | 3941.7157 | 170049.5438 | 7.9955 | 3978.382 | 172632.0035 | 7.9306
3998.5577 | 163350.4577 | 8.1702 | 3945.4634 | 170274.5925 | 8.0005 | 3980.8778 | 172911.0994 | 7.9356
4001.4485 | 163637.5523 | 8.1752 | 3948.1071 | 170437.1011 | 8.0055 | 3984.1149 | 173072.0171 | 7.9406
4004.4825 | 163816.0485 | 8.1802 | 3950.6759 | 170642.4896 | 8.0105 | 3987.5764 | 173184.2962 | 7.9456
4008.2482 | 163925.7717 | 8.1852 | 3953.4735 | 170825.7721 | 8.0155 | 3989.9494 | 173410.1614 | 7.9506
4011.488 | 164141.7569 | 8.1902 | 3956.9967 | 171030.0722 | 8.0205 | 3992.7503 | 173656.3146 | 7.9556
4014.4455 | 164411.492 | 8.1952 | 3959.9628 | 171180.6538 | 8.0255 | 3995.9241 | 173885.6259 | 7.9606
4017.7386 | 164659.0937 | 8.2002 | 3962.9508 | 171417.559 | 8.0305 | 3999.4177 | 173991.7749 | 7.9656
4021.7603 | 164716.914 | 8.2052 | 3966.0778 | 171621.9753 | 8.0355 | 4001.8687 | 174266.1973 | 7.9706
4024.902 | 164929.0538 | 8.2102 | 3969.8456 | 171733.9599 | 8.0405 | 4004.147 | 174514.5459 | 7.9756
4027.6172 | 165174.3753 | 8.2152 | 3972.7979 | 172008.0228 | 8.0455 | 4007.6888 | 174695.3836 | 7.9806
4030.3549 | 165406.4273 | 8.2202 | 3975.4705 | 172288.2902 | 8.0505 | 4011.3461 | 174756.1769 | 7.9856
4034.3327 | 165537.3165 | 8.2252 | 3978.1746 | 172434.2569 | 8.0555 | 4014.2053 | 175032.1193 | 7.9906
4037.9614 | 165780.7466 | 8.2302 | 3981.5731 | 172572.4735 | 8.0605 | 4017.1411 | 175264.5673 | 7.9956
4041.0251 | 166033.523 | 8.2353 | 3984.7579 | 172768.9186 | 8.0655 | 4019.7546 | 175483.0255 | 8.0006
4043.5147 | 166244.8355 | 8.2403 | 3987.4655 | 173018.5661 | 8.0705 | 4023.3263 | 175563.2345 | 8.0056
4047.4343 | 166377.3764 | 8.2453 | 3990.5521 | 173292.5978 | 8.0755 | 4025.6863 | 175860.3478 | 8.0106
4050.559 | 166560.3467 | 8.2503 | 3994.2278 | 173360.9364 | 8.0805 | 4028.2897 | 176086.3637 | 8.0156
4053.6627 | 166793.117 | 8.2553 | 3997.4201 | 173562.0769 | 8.0855 | 4031.3669 | 176284.486 | 8.0206
4056.7956 | 167019.9619 | 8.2603 | 3999.7712 | 173858.1613 | 8.0905 | 4034.9731 | 176403.6713 | 8.0257
4060.3863 | 167118.5194 | 8.2653 | 4002.6081 | 174096.9601 | 8.0956 | 4037.5584 | 176614.3868 | 8.0307
4064.204 | 167338.0271 | 8.2703 | 4006.4078 | 174215.4731 | 8.1006 | 4040.421 | 176851.1497 | 8.0357
4067.004 | 167610.6826 | 8.2753 | 4009.327 | 174403.0208 | 8.1056 | 4043.2026 | 177023.642 | 8.0407
4070.3923 | 167825.4179 | 8.2803 | 4011.9113 | 174654.5492 | 8.1106 | 4046.699 | 177187.3572 | 8.0457
4074.2977 | 167958.5799 | 8.2853 | 4015.2447 | 174876.0651 | 8.1156 | 4049.8497 | 177463.8424 | 8.0507
4077.8586 | 168161.635 | 8.2903 | 4018.968 | 175034.198 | 8.1206 | 4052.5817 | 177669.8259 | 8.0557
4080.6706 | 168411.8433 | 8.2953 | 4021.916 | 175240.7225 | 8.1256 | 4055.5179 | 177892.4891 | 8.0607
4083.4285 | 168638.5995 | 8.3003 | 4024.7498 | 175436.6671 | 8.1306 | 4058.8626 | 178017.0607 | 8.0657
4087.3459 | 168689.3128 | 8.3053 | 4027.4609 | 175692.655 | 8.1356 | 4061.5947 | 178276.9332 | 8.0707
4090.5578 | 168957.7764 | 8.3103 | 4031.4226 | 175771.7331 | 8.1406 | 4064.4818 | 178458.994 | 8.0757
4093.3476 | 169247.3829 | 8.3153 | 4034.2227 | 175992.5908 | 8.1456 | 4067.0126 | 178648.0977 | 8.0807
4095.7832 | 169484.0313 | 8.3203 | 4037.2694 | 176171.1283 | 8.1506 | 4070.3084 | 178828.6139 | 8.0857
4099.8869 | 169518.978 | 8.3253 | 4039.7109 | 176445.7713 | 8.1556 | 4073.0371 | 179062.7727 | 8.0907
4103.3953 | 169778.79 | 8.3303 | 4043.3397 | 176598.8341 | 8.1606 | 4075.7068 | 179294.7042 | 8.0957
4106.1416 | 170033.1073 | 8.3353 | 4046.2807 | 176799.2441 | 8.1656 | 4078.387 | 179478.4612 | 8.1007
4109.1942 | 170228.9701 | 8.3404 | 4049.0802 | 177056.2345 | 8.1706 | 4082.0264 | 179666.6388 | 8.1057
4113.1852 | 170352.1146 | 8.3454 | 4051.8427 | 177216.8956 | 8.1756 | 4084.4978 | 179919.4507 | 8.1107
4116.3281 | 170579.3821 | 8.3504 | 4055.277 | 177403.4913 | 8.1806 | 4086.7591 | 180138.0313 | 8.1157
4119.1648 | 170861.0255 | 8.3554 | 4058.3401 | 177586.3159 | 8.1856 | 4089.7627 | 180248.6222 | 8.1207
4122.2844 | 171071.3628 | 8.3604 | 4061.4252 | 177827.716 | 8.1906 | 4093.5426 | 180367.7683 | 8.1257
4125.7569 | 171143.8401 | 8.3654 | 4064.1408 | 178090.0429 | 8.1956 | 4095.9923 | 180650.3926 | 8.1308
4128.674 | 171379.7478 | 8.3704 | 4067.5923 | 178212.9528 | 8.2007 | 4098.6824 | 180903.5552 | 8.1358
4131.9682 | 171609.6301 | 8.3754 | 4070.9131 | 178379.7856 | 8.2057 | 4101.8923 | 181098.3937 | 8.1408
4135.0158 | 171871.2183 | 8.3804 | 4073.621 | 178716.2128 | 8.2107 | 4105.4029 | 181253.1376 | 8.1458
4138.5325 | 171980.829 | 8.3854 | 4076.4188 | 178901.9762 | 8.2157 | 4107.7112 | 181405.3688 | 8.1508
4141.7138 | 172240.9523 | 8.3904 | 4079.8646 | 178951.6109 | 8.2207 | 4110.6726 | 181637.8406 | 8.1558
4144.7506 | 172444.5844 | 8.3954 | 4083.087 | 179132.1506 | 8.2257 | 4113.2297 | 181836.3394 | 8.1608
4147.5545 | 172694.4095 | 8.4004 | 4085.6937 | 179439.831 | 8.2307 | 4116.7889 | 182016.1801 | 8.1658
4151.3577 | 172787.2044 | 8.4054 | 4088.6075 | 179638.2196 | 8.2357 | 4119.6602 | 182234.7996 | 8.1708
4154.6066 | 172951.3877 | 8.4104 | 4092.383 | 179799.416 | 8.2407 | 4122.2765 | 182486.9711 | 8.1758
4157.4507 | 173258.147 | 8.4154 | 4095.2436 | 179996.5967 | 8.2457 | 4125.0632 | 182722.7644 | 8.1808
4160.4139 | 173438.5374 | 8.4204 | 4098.1041 | 180243.3806 | 8.2507 | 4128.9552 | 182791.8719 | 8.1858
4164.3349 | 173571.0994 | 8.4254 | 4101.0508 | 180440.5385 | 8.2557 | 4131.3247 | 183102.0917 | 8.1908
4167.2106 | 173812.3377 | 8.4304 | 4105.0124 | 180584.3337 | 8.2607 | 4134.2799 | 183260.4717 | 8.1958
4170.3261 | 174006.3614 | 8.4354 | 4107.8499 | 180813.7764 | 8.2657 | 4137.3161 | 183470.8842 | 8.2008
4173.3025 | 174267.3709 | 8.4404 | 4110.7755 | 181033.1927 | 8.2707 | 4140.4928 | 183601.031 | 8.2058
4176.9743 | 174354.9002 | 8.4455 | 4113.6317 | 181258.1413 | 8.2757 | 4142.9349 | 183922.2588 | 8.2108
4180.2044 | 174559.5067 | 8.4505 | 4117.2418 | 181434.9047 | 8.2807 | 4144.9783 | 184115.6066 | 8.2158
4183.364 | 174805.7714 | 8.4555 | 4119.9859 | 181609.0588 | 8.2857 | 4148.5031 | 184331.5989 | 8.2208
4186.5852 | 175009.1578 | 8.4605 | 4122.8681 | 181935.0479 | 8.2907 | 4151.8863 | 184400.0382 | 8.2258
4190.3403 | 175177.4904 | 8.4655 | 4125.4162 | 182127.6319 | 8.2957 | 4154.7477 | 184641.7397 | 8.2308
4193.4585 | 175369.8862 | 8.4705 | 4129.0749 | 182215.7908 | 8.3007 | 4157.7223 | 184868.3033 | 8.2359
4196.2986 | 175646.6584 | 8.4755 | 4132.1736 | 182425.7739 | 8.3058 | 4160.8773 | 185048.0673 | 8.2409
4199.4653 | 175885.5788 | 8.4805 | 4134.4522 | 182642.9332 | 8.3108 | 4164.0455 | 185211.4966 | 8.2459
4202.8658 | 175986.8643 | 8.4855 | 4137.4019 | 182916.0388 | 8.3158 | 4166.616 | 185440.2201 | 8.2509
4205.8755 | 176176.0287 | 8.4905 | 4140.7506 | 182998.7763 | 8.3208 | 4168.6249 | 185739.7403 | 8.2559
4208.9877 | 176429.051 | 8.4955 | 4143.6477 | 183299.6617 | 8.3258 | 4171.7448 | 185871.9513 | 8.2609
4211.8085 | 176671.5442 | 8.5005 | 4146.1813 | 183473.2705 | 8.3308 | 4174.9853 | 186038.425 | 8.2659
4215.8244 | 176806.7422 | 8.5055 | 4148.9426 | 183738.8815 | 8.3358 | 4178.16 | 186261.8758 | 8.2709
4218.6438 | 177030.4593 | 8.5105 | 4152.1655 | 183893.9221 | 8.3408 | 4180.5044 | 186448.0016 | 8.2759
4221.5509 | 177238.4357 | 8.5155 | 4155.4159 | 184024.4585 | 8.3458 | 4183.3447 | 186712.7885 | 8.2809
4224.612 | 177446.1649 | 8.5205 | 4158.3113 | 184232.2622 | 8.3508 | 4187.0129 | 186809.1189 | 8.2859
4228.1707 | 177631.0959 | 8.5255 | 4160.7791 | 184510.8225 | 8.3558 | 4189.3136 | 187084.8823 | 8.2909
4231.1366 | 177867.8385 | 8.5305 | 4164.0311 | 184522.9573 | 8.3608 | 4191.8562 | 187333.2214 | 8.2959
4233.9599 | 178022.9762 | 8.5355 | 4167.4184 | 184795.336 | 8.3658 | 4194.772 | 187537.3576 | 8.3009
4237.3669 | 178275.9241 | 8.5405 | 4170.1489 | 185091.9933 | 8.3708 | 4198.196 | 187609.8736 | 8.3059
4240.8142 | 178408.8401 | 8.5455 | 4172.9064 | 185277.1809 | 8.3758 | 4200.7985 | 187850.4404 | 8.3109
4243.6904 | 178624.5879 | 8.5506 | 4176.5528 | 185428.0226 | 8.3808 | 4203.5886 | 188087.8924 | 8.3159
4246.7022 | 178893.7775 | 8.5556 | 4179.507 | 185654.1889 | 8.3858 | 4206.6073 | 188297.5147 | 8.3209
4249.6985 | 179091.1223 | 8.5606 | 4182.3941 | 185875.476 | 8.3908 | 4210.0981 | 188393.4909 | 8.3259
4252.8742 | 179213.7081 | 8.5656 | 4185.2957 | 186088.5939 | 8.3958 | 4212.6748 | 188668.9803 | 8.3309
4256.1283 | 179414.4506 | 8.5706 | 4189.0287 | 186176.7396 | 8.4008 | 4215.077 | 188910.018 | 8.3359
4258.9327 | 179642.471 | 8.5756 | 4191.9346 | 186436.404 | 8.4058 | 4217.7846 | 189094.417 | 8.341
4261.8798 | 179909.2353 | 8.5806 | 4194.646 | 186679.3849 | 8.4109 | 4221.3808 | 189208.7393 | 8.346
4265.132 | 179969.5433 | 8.5856 | 4197.3538 | 186900.728 | 8.4159 | 4224.1531 | 189476.0109 | 8.351
4268.5637 | 180228.0059 | 8.5906 | 4200.9592 | 186976.2544 | 8.4209 | 4226.6458 | 189718.2517 | 8.356
4271.3085 | 180496.2602 | 8.5956 | 4204.2786 | 187227.2304 | 8.4259 | 4229.3298 | 189901.4356 | 8.361
4274.2907 | 180710.7625 | 8.6006 | 4207.1482 | 187400.5535 | 8.4309 | 4232.9378 | 190047.4022 | 8.366
4277.8155 | 180845.7048 | 8.6056 | 4209.8932 | 187701.5099 | 8.4359 | 4235.5028 | 190266.7587 | 8.371
4281.2544 | 181017.0069 | 8.6106 | 4212.9724 | 187850.4802 | 8.4409 | 4238.1621 | 190493.4392 | 8.376
4283.8719 | 181314.6967 | 8.6156 | 4215.9464 | 188004.9932 | 8.4459 | 4241.2333 | 190718.3697 | 8.381
4286.6121 | 181443.1286 | 8.6206 | 4218.2695 | 188265.4465 | 8.4509 | 4244.4129 | 190854.8654 | 8.386
4290.4289 | 181573.7029 | 8.6256 | 4221.3061 | 188581.8411 | 8.4559 | 4247.4303 | 191100.8424 | 8.391
4293.6613 | 181792.6296 | 8.6306 | 4224.4827 | 188692.2001 | 8.4609 | 4249.4793 | 191324.2305 | 8.396
4297.0471 | 182025.1903 | 8.6356 | 4227.5147 | 188855.4783 | 8.4659 | 4252.5987 | 191572.835 | 8.401
4300.1374 | 182310.095 | 8.6406 | 4229.901 | 189094.0728 | 8.4709 | 4255.7637 | 191640.7358 | 8.406
4303.3662 | 182367.9637 | 8.6456 | 4232.8957 | 189329.2281 | 8.4759 | 4258.1464 | 191850.7598 | 8.411
4306.2612 | 182592.2979 | 8.6507 | 4236.309 | 189443.6047 | 8.4809 | 4260.7545 | 192135.6518 | 8.416
4308.9913 | 182866.0813 | 8.6557 | 4239.4465 | 189618.6968 | 8.4859 | 4263.4427 | 192310.6769 | 8.421
4311.8197 | 183069.4107 | 8.6607 | 4242.1449 | 189903.5513 | 8.4909 | 4267.0918 | 192384.3616 | 8.426
4315.7366 | 183209.1474 | 8.6657 | 4244.8301 | 190095.3118 | 8.4959 | 4270.1171 | 192617.6853 | 8.431
4318.5548 | 183443.5103 | 8.6707 | 4248.3794 | 190258.447 | 8.5009 | 4272.5529 | 192885.8886 | 8.436
4321.8224 | 183625.8946 | 8.6757 | 4251.4024 | 190414.9958 | 8.5059 | 4275.3264 | 193092.9479 | 8.4411
4324.9651 | 183861.1877 | 8.6807 | 4254.1319 | 190658.8084 | 8.5109 | 4278.7562 | 193221.6204 | 8.4461
4329.2829 | 183978.561 | 8.6857 | 4256.8833 | 190892.4075 | 8.516 | 4281.4556 | 193491.7936 | 8.4511
4332.4925 | 184219.7568 | 8.6907 | 4260.8329 | 190988.668 | 8.521 | 4283.9624 | 193705.2613 | 8.4561
4335.2282 | 184441.8997 | 8.6957 | 4263.412 | 191222.7263 | 8.526 | 4286.9244 | 193920.8458 | 8.4611
4338.2489 | 184708.2616 | 8.7007 | 4266.0641 | 191466.9735 | 8.531 | 4290.5201 | 194069.6871 | 8.4661
4342.0684 | 184815.368 | 8.7057 | 4268.9613 | 191712.7853 | 8.536 | 4293.2225 | 194311.4828 | 8.4711
4345.2396 | 185040.4515 | 8.7107 | 4272.4585 | 191880.2288 | 8.541 | 4295.4097 | 194514.0196 | 8.4761
4347.9888 | 185269.7396 | 8.7157 | 4275.474 | 192095.9954 | 8.546 | 4298.4512 | 194726.7265 | 8.4811
4350.4834 | 185477.2575 | 8.7207 | 4278.2498 | 192246.904 | 8.551 | 4302.1424 | 194851.2452 | 8.4861
4354.5041 | 185616.3596 | 8.7257 | 4280.9205 | 192515.0396 | 8.556 | 4304.2781 | 195071.1547 | 8.4911
4357.3032 | 185814.6056 | 8.7307 | 4284.6495 | 192658.5312 | 8.561 | 4306.6821 | 195299.3602 | 8.4961
4359.9536 | 186075.1604 | 8.7357 | 4287.1275 | 192902.427 | 8.566 | 4309.3876 | 195461.1199 | 8.5011
4362.8554 | 186324.4166 | 8.7407 | 4289.7041 | 193109.5439 | 8.571 | 4313.2643 | 195591.1007 | 8.5061
4366.406 | 186433.8493 | 8.7457 | 4292.2757 | 193340.552 | 8.576 | 4315.876 | 195912.7677 | 8.5111
4369.2996 | 186708.4246 | 8.7507 | 4295.8503 | 193420.999 | 8.581 | 4318.6267 | 196090.4433 | 8.5161
4371.853 | 186842.0287 | 8.7558 | 4299.0542 | 193672.2461 | 8.586 | 4321.5262 | 196238.2653 | 8.5211
4375.1107 | 187132.4265 | 8.7608 | 4301.5806 | 193877.1347 | 8.591 | 4325.0935 | 196430.0024 | 8.5261
4379.2309 | 187241.0863 | 8.7658 | 4304.4121 | 194131.9616 | 8.596 | 4328.0077 | 196709.5249 | 8.5311
4381.9344 | 187465.4981 | 8.7708 | 4308.2933 | 194217.2229 | 8.601 | 4330.5504 | 196984.663 | 8.5361
4384.9324 | 187685.3357 | 8.7758 | 4310.9029 | 194434.1369 | 8.606 | 4333.4519 | 197159.645 | 8.5411
4387.8227 | 187876.2146 | 8.7808 | 4313.6138 | 194728.0003 | 8.611 | 4336.5514 | 197227.3692 | 8.5462
4391.7891 | 188015.5437 | 8.7858 | 4316.1978 | 194938.1858 | 8.6161 | 4339.2663 | 197479.387 | 8.5512
4394.8302 | 188242.3129 | 8.7908 | 4319.6815 | 195017.4365 | 8.6211 | 4342.0416 | 197692.3873 | 8.5562
4397.7665 | 188469.3172 | 8.7958 | 4322.7348 | 195289.9705 | 8.6261 | 4345.0578 | 197863.2553 | 8.5612
4400.8223 | 188702.8216 | 8.8008 | 4325.2655 | 195494.6605 | 8.6311 | 4348.5246 | 197995.1979 | 8.5662
4404.5664 | 188835.4794 | 8.8058 | 4328.1138 | 195708.2452 | 8.6361 | 4351.0542 | 198289.7458 | 8.5712
4407.3621 | 189084.9845 | 8.8108 | 4331.7468 | 195854.2245 | 8.6411 | 4353.6069 | 198541.6112 | 8.5762
4409.9112 | 189330.682 | 8.8158 | 4334.3133 | 196104.4411 | 8.6461 | 4356.8311 | 198762.4519 | 8.5812
4413.0121 | 189518.2409 | 8.8208 | 4336.7762 | 196268.9285 | 8.6511 | 4360.2766 | 198865.6108 | 8.5862
4416.8298 | 189587.385 | 8.8258 | 4339.2714 | 196501.8113 | 8.6561 | 4362.7591 | 199143.8413 | 8.5912
4419.2383 | 189870.4875 | 8.8308 | 4342.7615 | 196635.5823 | 8.6611 | 4365.1831 | 199324.2769 | 8.5962
4421.9849 | 190096.5328 | 8.8358 | 4345.8938 | 196852.7665 | 8.6661 | 4367.8816 | 199451.1336 | 8.6012
4424.3421 | 190331.6735 | 8.8408 | 4348.4835 | 197114.6208 | 8.6711 | 4371.1101 | 199518.8246 | 8.6062
4428.6623 | 190435.9967 | 8.8458 | 4351.3748 | 197337.7975 | 8.6761 | 4373.1494 | 199700.5966 | 8.6112
4431.2028 | 190609.428 | 8.8508 | 4355.0394 | 197399.6445 | 8.6811 | 4374.618 | 199836.1777 | 8.6162
4434.2347 | 190873.371 | 8.8558 | 4357.8438 | 197665.3202 | 8.6861 | 4376.9871 | 199850.4087 | 8.6212
4437.1187 | 191124.699 | 8.8609 | 4360.4409 | 197878.1694 | 8.6911 | 4379.1556 | 199791.3874 | 8.6262
4441.1135 | 191225.8501 | 8.8659 | 4363.0652 | 198142.4697 | 8.6961 | 4380.6234 | 199943.7138 | 8.6312
4444.2427 | 191427.7006 | 8.8709 | 4366.5529 | 198270.9371 | 8.7011 | 4381.3382 | 199953.1075 | 8.6362
4446.7315 | 191661.9936 | 8.8759 | 4369.5475 | 198454.2709 | 8.7061 | 4382.9696 | 199993.6873 | 8.6412
4449.5003 | 191901.9249 | 8.8809 | 4372.0208 | 198720.251 | 8.7111 | 4385.179 | 199927.9155 | 8.6462
4453.2067 | 192062.1663 | 8.8859 | 4375.0196 | 198965.4584 | 8.7161 | 4386.2835 | 199994.3755 | 8.6513
4456.3404 | 192248.2976 | 8.8909 | 4378.6088 | 199016.0982 | 8.7212 | 4387.2137 | 200059.8642 | 8.6563
4458.9755 | 192487.6574 | 8.8959 | 4381.7289 | 199226.1497 | 8.7262 | 4388.4577 | 200005.1907 | 8.6613
4462.1281 | 192731.3628 | 8.9009 | 4383.9779 | 199495.0568 | 8.7312 | 4389.6064 | 199884.5861 | 8.6663
4465.7649 | 192858.9585 | 8.9059 | 4386.1045 | 199657.2013 | 8.7362 | 4390.9652 | 199949.9525 | 8.6713
4468.7259 | 193112.7252 | 8.9109 | 4388.5857 | 199638.7283 | 8.7412 | 4391.8363 | 200004.6352 | 8.6763
4471.7789 | 193287.6537 | 8.9159 | 4390.8314 | 199782.2567 | 8.7462 | 4393.4945 | 199938.4081 | 8.6813
4474.3654 | 193552.3509 | 8.9209 | 4392.2494 | 199861.2883 | 8.7512 | 4394.7309 | 199933.7671 | 8.6863
4478.5175 | 193604.6637 | 8.9259 | 4394.1635 | 199921.596 | 8.7562 | 4396.1936 | 199948.8694 | 8.6913
4481.0974 | 193803.618 | 8.9309 | 4396.5861 | 199835.7519 | 8.7612 | 4396.9453 | 200029.5203 | 8.6963
4483.7957 | 194067.0611 | 8.9359 | 4397.6361 | 199938.168 | 8.7662 | 4398.5949 | 200014.9595 | 8.7013
4486.9109 | 194299.7593 | 8.9409 | 4398.6687 | 200006.4868 | 8.7712 | 4399.8464 | 199925.7733 | 8.7063
4490.9451 | 194378.038 | 8.9459 | 4399.8028 | 200020.0496 | 8.7762 | 4400.5207 | 199978.0616 | 8.7113
4494.0748 | 194650.3456 | 8.9509 | 4401.9424 | 199927.3431 | 8.7812 | 4401.5307 | 200020.6567 | 8.7163
4496.6402 | 194911.7893 | 8.9559 | 4403.2662 | 199981.8972 | 8.7862 | 4402.5829 | 200017.2935 | 8.7213
4499.4706 | 195132.5257 | 8.9609 | 4404.3383 | 199985.4716 | 8.7912 | 4404.1896 | 199877.5673 | 8.7263
4503.2734 | 195200.0499 | 8.966 | 4405.3845 | 199971.9001 | 8.7962 | 4405.2863 | 199932.1856 | 8.7313
4506.4511 | 195427.8354 | 8.971 | 4407.1463 | 199943.4219 | 8.8012 | 4405.6576 | 199969.6535 | 8.7363
4509.5384 | 195710.3704 | 8.976 | 4408.4854 | 199910.9801 | 8.8062 | 4407.0097 | 199971.7183 | 8.7413
4512.1278 | 195956.4988 | 8.981 | 4409.1377 | 200032.705 | 8.8112 | 4408.3852 | 199868.2024 | 8.7463
4516.0425 | 196042.5739 | 8.986 | 4410.2327 | 200056.4893 | 8.8162 | 4409.6679 | 199909.6986 | 8.7513
4518.9875 | 196253.2776 | 8.991 | 4411.8412 | 199951.6818 | 8.8212 | 4410.2393 | 199987.1336 | 8.7564
4522.0163 | 196548.0856 | 8.996 | 4413.2043 | 199961.2995 | 8.8263 | 4411.5094 | 199930.2065 | 8.7614
4524.6799 | 196758.6674 | 9.001 | 4414.2778 | 199960.381 | 8.8313 | 4413.0377 | 199893.4222 | 8.7664
4528.3455 | 196797.0336 | 9.006 | 4415.3301 | 199988.0574 | 8.8363 | 4413.9537 | 199932.3683 | 8.7714
4531.4335 | 197102.038 | 9.011 | 4417.3993 | 199861.6773 | 8.8413 | 4414.7776 | 200001.1547 | 8.7764
4534.3517 | 197289.0673 | 9.016 | 4418.0338 | 199909.0764 | 8.8463 | 4415.3346 | 199993.8487 | 8.7814
4537.3281 | 197563.0685 | 9.021 | 4418.6692 | 199976.4874 | 8.8513 | 4417.373 | 199937.3151 | 8.7864
4541.0645 | 197673.497 | 9.026 | 4419.6041 | 200002.5636 | 8.8563 | 4417.3826 | 199952.6278 | 8.7914
4543.6605 | 197894.1087 | 9.031 | 4421.248 | 199950.0228 | 8.8613 | 4418.3418 | 200023.8261 | 8.7964
4546.5281 | 198118.524 | 9.036 | 4422.5717 | 199899.6154 | 8.8663 | 4419.6632 | 199989.347 | 8.8014
4548.9443 | 198358.3837 | 9.041 | 4423.3609 | 199995.3672 | 8.8713 | 4420.673 | 199888.1817 | 8.8064
4552.8738 | 198448.5434 | 9.046 | 4425.021 | 199994.2817 | 8.8763 | 4421.444 | 199974.1364 | 8.8114
4555.5085 | 198623.6108 | 9.051 | 4426.4602 | 199879.7207 | 8.8813 | 4422.1251 | 200003.9603 | 8.8164
4558.1504 | 198920.7896 | 9.056 | 4427.3613 | 199900.4972 | 8.8863 | 4423.3534 | 199977.2676 | 8.8214
4561.1806 | 199142.713 | 9.061 | 4427.9909 | 199986.6969 | 8.8913 | 4424.7511 | 199897.8417 | 8.8264
4564.9493 | 199249.6647 | 9.066 | 4429.1277 | 200008.8357 | 8.8963 | 4425.0882 | 199980.0402 | 8.8314
4567.8989 | 199476.1051 | 9.0711 | 4430.7701 | 199942.001 | 8.9013 | 4425.3613 | 200025.7044 | 8.8364
4570.0497 | 199687.0499 | 9.0761 | 4431.2814 | 200008.8348 | 8.9063 | 4426.5241 | 199975.7509 | 8.8414
4571.8203 | 199766.1866 | 9.0811 | 4432.0499 | 199977.1683 | 8.9113 | 4428.2488 | 199920.9405 | 8.8464
4574.5771 | 199737.018 | 9.0861 | 4432.6012 | 199997.8402 | 8.9163 | 4428.858 | 200010.0046 | 8.8514
4576.8873 | 199836.6262 | 9.0911 | 4434.2468 | 199931.8215 | 8.9213 | 4429.5032 | 200007.9827 | 8.8564
4578.4956 | 199903.3528 | 9.0961 | 4434.8237 | 200006.8049 | 8.9263 | 4430.6807 | 199973.3405 | 8.8615
4579.8536 | 199981.9946 | 9.1011 | 4435.4761 | 200025.2018 | 8.9314 | 4432.0071 | 199874.3313 | 8.8665
4582.0022 | 199940.5424 | 9.1061 | 4435.9324 | 200003.0176 | 8.9364 | 4432.0079 | 199948.049 | 8.8715
4583.6197 | 199934.1606 | 9.1111 | 4437.5677 | 199894.9355 | 8.9414 | 4432.2195 | 199984.9498 | 8.8765
4584.8217 | 199978.3359 | 9.1161 | 4438.2567 | 199907.4 | 8.9464 | 4433.3202 | 199983.4108 | 8.8815
4586.3057 | 200016.7133 | 9.1211 | 4438.9253 | 199988.075 | 8.9514 | 4434.9957 | 199883.4852 | 8.8865
4588.1804 | 199969.2128 | 9.1261 | 4440.2532 | 200031.8053 | 8.9564 | 4435.5133 | 199964.6113 | 8.8915
4589.7482 | 199910.7724 | 9.1311 | 4441.8074 | 199929.6681 | 8.9614 | 4436.2204 | 199998.7162 | 8.8965
4590.3415 | 199996.1664 | 9.1361 | 4442.5238 | 199883.7221 | 8.9664 | 4436.9871 | 199984.6116 | 8.9015
4591.199 | 200015.3223 | 9.1411 | 4443.3178 | 199930.259 | 8.9714 | 4437.8605 | 199870.2119 | 8.9065
4593.5 | 199920.3248 | 9.1461 | 4443.7656 | 199976.8946 | 8.9764 | 4438.6741 | 199933.4877 | 8.9115
4594.5852 | 199937.9864 | 9.1511 | 4445.4574 | 199953.1334 | 8.9814 | 4439.2156 | 200011.7482 | 8.9165
4595.767 | 199999.3209 | 9.1561 | 4446.1686 | 199933.5313 | 8.9864 | 4440.3076 | 200006.1276 | 8.9215
4597.1555 | 200014.0376 | 9.1611 | 4446.8436 | 199940.4863 | 8.9914 | 4441.6073 | 199910.8016 | 8.9265
4599.0645 | 199919.9683 | 9.1661 | 4447.4574 | 199966.0414 | 8.9964 | 4441.9081 | 199944.6139 | 8.9315
4600.3773 | 199929.1929 | 9.1711 | 4449.4338 | 199927.4964 | 9.0014 | 4442.1815 | 199968.2238 | 8.9365
4601.3821 | 199983.0221 | 9.1762 | 4450.0547 | 199919.1513 | 9.0064 | 4442.8075 | 199926.7958 | 8.9415
4602.1428 | 199979.5386 | 9.1812 | 4450.7454 | 199967.7598 | 9.0114 | 4444.4059 | 199899.3851 | 8.9465
4604.3473 | 199942.5633 | 9.1862 | 4451.2842 | 199969.4443 | 9.0164 | 4444.8171 | 199959.9168 | 8.9515
4605.4502 | 199900.3875 | 9.1912 | 4453.0477 | 199814.1543 | 9.0214 | 4445.4152 | 200036.1192 | 8.9565
4606.2853 | 199984.6917 | 9.1962 | 4453.8204 | 199928.2893 | 9.0264 | 4446.1069 | 199989.5674 | 8.9615
4607.0656 | 200036.5427 | 9.2012 | 4454.5065 | 200002.0165 | 9.0314 | 4447.7978 | 199895.3552 | 8.9666
4609.0907 | 199901.395 | 9.2062 | 4455.5664 | 200027.6488 | 9.0365 | 4448.4346 | 200039.5468 | 8.9716
4610.1732 | 199942.5413 | 9.2112 | 4457.027 | 199891.4361 | 9.0415 | 4448.6599 | 200011.7106 | 8.9766
4610.9975 | 199984.3737 | 9.2162 | 4457.1829 | 199916.3048 | 9.0465 | 4449.3939 | 200013.9519 | 8.9816
4612.063 | 199998.978 | 9.2212 | 4457.9825 | 200005.1109 | 9.0515 | 4450.243 | 199948.5683 | 8.9866
4613.8666 | 199907.3893 | 9.2262 | 4458.9604 | 199995.2348 | 9.0565 | 4450.5362 | 199976.2566 | 8.9916
4615.0496 | 199974.4413 | 9.2312 | 4460.0649 | 199927.9408 | 9.0615 | 4450.9702 | 199990.6315 | 8.9966
4616.1454 | 200006.3946 | 9.2362 | 4460.8032 | 199960.1993 | 9.0665 | 4452.1556 | 199944.5517 | 9.0016
4616.5529 | 200025.2701 | 9.2412 | 4461.4001 | 199976.7743 | 9.0715 | 4453.1587 | 199892.1935 | 9.0066
4618.2044 | 199926.7816 | 9.2462 | 4461.9121 | 199947.8355 | 9.0765 | 4453.4361 | 199930.3007 | 9.0116
4619.3485 | 199976.8956 | 9.2512 | 4463.2541 | 199889.6632 | 9.0815 | 4453.5721 | 199996.016 | 9.0166
4620.1453 | 200020.3695 | 9.2562 | 4463.8618 | 199932.5776 | 9.0865 | 4454.4587 | 199972.8924 | 9.0216
4620.6119 | 200024.5253 | 9.2612 | 4464.2924 | 199990.0411 | 9.0915 | 4455.5152 | 199949.7202 | 9.0266
4622.3546 | 199963.9933 | 9.2662 | 4464.8975 | 199992.3193 | 9.0965 | 4455.8259 | 199977.1994 | 9.0316
4623.3898 | 199955.3267 | 9.2712 | 4466.298 | 199896.5565 | 9.1015 | 4456.5353 | 199958.0061 | 9.0366
4623.8519 | 199953.3576 | 9.2762 | 4467.1508 | 199954.9207 | 9.1065 | 4457.3588 | 200012.7026 | 9.0416
4624.1172 | 200002.0877 | 9.2813 | 4467.6938 | 199996.8326 | 9.1115 | 4458.339 | 199925.0234 | 9.0466
4625.6517 | 199940.1855 | 9.2863 | 4468.3779 | 200011.7491 | 9.1165 | 4459.2325 | 199956.6248 | 9.0516
4626.5405 | 199983.6332 | 9.2913 | 4469.6526 | 199864.5623 | 9.1215 | 4459.5029 | 200060.8967 | 9.0566
4627.2655 | 199976.0759 | 9.2963 | 4470.3163 | 199915.2205 | 9.1265 | 4460.1202 | 199972.2998 | 9.0616
4628.2518 | 200048.6975 | 9.3013 | 4470.6331 | 199997.2211 | 9.1315 | 4461.5273 | 199868.3668 | 9.0666
4629.9979 | 199899.3348 | 9.3063 | 4470.7787 | 200007.7984 | 9.1366 | 4461.6627 | 199950.2144 | 9.0717
4630.5939 | 199965.1242 | 9.3113 | 4472.5814 | 199941.5309 | 9.1416 | 4462.2592 | 199956.1706 | 9.0767
4631.3085 | 199981.2578 | 9.3163 | 4473.1634 | 199964.8489 | 9.1466 | 4463.0088 | 199980.87 | 9.0817
4631.7819 | 200032.7876 | 9.3213 | 4473.3458 | 200003.8003 | 9.1516 | 4463.9217 | 199892.3932 | 9.0867
4633.6684 | 199943.2175 | 9.3263 | 4474.0885 | 200002.5679 | 9.1566 | 4464.3415 | 199918.616 | 9.0917
4634.1002 | 199945.7496 | 9.3313 | 4475.6454 | 199911.6615 | 9.1616 | 4465.0202 | 199983.1556 | 9.0967
4634.964 | 199965.1081 | 9.3363 | 4476.3339 | 199970.6852 | 9.1666 | 4465.5608 | 200002.8095 | 9.1017
4635.8732 | 200008.7543 | 9.3413 | 4477.1397 | 199945.3385 | 9.1716 | 4466.351 | 200004.0137 | 9.1067
4637.2231 | 199903.0002 | 9.3463 | 4477.1448 | 199983.932 | 9.1766 | 4466.8401 | 199984.4748 | 9.1117
4638.5047 | 199939.3933 | 9.3513 | 4478.8361 | 199933.8286 | 9.1816 | 4467.044 | 200060.7896 | 9.1167
4638.724 | 199975.8841 | 9.3563 | 4479.5989 | 199925.6475 | 9.1866 | 4467.4732 | 200036.1626 | 9.1217
4639.4477 | 200022.4419 | 9.3613 | 4479.7368 | 199953.9928 | 9.1916 | 4468.3862 | 199917.2591 | 9.1267
4641.0187 | 199936.8415 | 9.3663 | 4480.454 | 199982.1733 | 9.1966 | 4468.765 | 199957.1754 | 9.1317
4641.8788 | 199974.5796 | 9.3713 | 4482.0328 | 199875.7412 | 9.2016 | 4469.2477 | 199942.335 | 9.1367
4642.4365 | 199977.0759 | 9.3763 | 4482.5433 | 199916.437 | 9.2066 | 4470.65 | 199969.7074 | 9.1417
4642.6324 | 200029.7057 | 9.3814 | 4483.0328 | 199996.959 | 9.2116 | 4471.7675 | 199922.2175 | 9.1467
4644.3753 | 199903.6235 | 9.3864 | 4483.5563 | 200013.7591 | 9.2166 | 4471.4884 | 199977.0241 | 9.1517
4645.0678 | 199924.8685 | 9.3914 | 4484.6362 | 199906.8563 | 9.2216 | 4471.8624 | 199984.2689 | 9.1567
4645.8058 | 199944.2628 | 9.3964 | 4485.2713 | 199919.3363 | 9.2266 | 4472.6359 | 199947.9041 | 9.1617
4646.4149 | 199985.3396 | 9.4014 | 4485.4282 | 199936.0365 | 9.2316 | 4473.6446 | 199900.8537 | 9.1667
4647.6826 | 199922.0839 | 9.4064 | 4485.9401 | 200017.369 | 9.2366 | 4474.0524 | 199948.1131 | 9.1718
4648.5728 | 199964.5103 | 9.4114 | 4487.2858 | 199868.12 | 9.2417 | 4474.3537 | 199992.1356 | 9.1768
4649.3839 | 200002.875 | 9.4164 | 4487.9915 | 199904.8804 | 9.2467 | 4475.0679 | 200007.6559 | 9.1818
4649.7317 | 199992.7701 | 9.4214 | 4488.3433 | 199977.2733 | 9.2517 | 4475.8313 | 199890.0203 | 9.1868
4651.1812 | 199932.1175 | 9.4264 | 4489.126 | 200051.79 | 9.2567 | 4476.2157 | 199993.2387 | 9.1918
4651.7416 | 199953.6043 | 9.4314 | 4490.3896 | 199841.5069 | 9.2617 | 4476.8491 | 199969.1661 | 9.1968
4651.9698 | 200014.5974 | 9.4364 | 4491.0116 | 199865.0177 | 9.2667 | 4477.7113 | 199982.398 | 9.2018
4652.6728 | 200074.843 | 9.4414 | 4491.6718 | 199955.2929 | 9.2717 | 4478.4977 | 199919.2788 | 9.2068
4654.5714 | 199926.8665 | 9.4464 | 4492.492 | 199964.2488 | 9.2767 | 4478.5197 | 200014.228 | 9.2118
4654.9748 | 199947.7852 | 9.4514 | 4493.7325 | 199895.691 | 9.2817 | 4478.7289 | 200051.1296 | 9.2168
4655.6266 | 199968.2251 | 9.4564 | 4494.568 | 199967.3337 | 9.2867 | 4479.0902 | 199959.9509 | 9.2218
4656.2007 | 200007.8824 | 9.4614 | 4494.7647 | 199997.296 | 9.2917 | 4480.2795 | 199920.4047 | 9.2268
4657.9674 | 199920.1844 | 9.4664 | 4495.4979 | 199971.97 | 9.2967 | 4480.8501 | 199872.6623 | 9.2318
4658.8732 | 199891.3383 | 9.4714 | 4496.6969 | 199919.9648 | 9.3017 | 4480.6208 | 200025.6774 | 9.2368
4658.9853 | 199968.4966 | 9.4764 | 4497.031 | 199979.2936 | 9.3067 | 4481.5416 | 199983.9613 | 9.2418
4659.5046 | 200028.5902 | 9.4814 | 4497.2308 | 199987.8134 | 9.3117 | 4482.6112 | 199886.6591 | 9.2468
4660.8245 | 199937.956 | 9.4865 | 4497.6508 | 200047.7305 | 9.3167 | 4482.6213 | 199972.2182 | 9.2518
4661.708 | 199926.4738 | 9.4915 | 4498.9175 | 199891.3568 | 9.3217 | 4482.7573 | 200044.4682 | 9.2568
4661.8094 | 199967.4906 | 9.4965 | 4499.1949 | 199894.7494 | 9.3267 | 4483.689 | 199979.4696 | 9.2618
4662.7969 | 199995.3907 | 9.5015 | 4499.124 | 199920.7037 | 9.3317 | 4484.6947 | 199927.1107 | 9.2668
4664.5264 | 199938.3344 | 9.5065 | 4499.5599 | 200029.4214 | 9.3367 | 4484.5517 | 200000.2569 | 9.2718
4664.786 | 199983.1862 | 9.5115 | 4500.6763 | 199919.241 | 9.3417 | 4484.6582 | 199994.9172 | 9.2769
4664.8235 | 200065.8794 | 9.5165 | 4501.156 | 199993.4354 | 9.3468 | 4485.7648 | 199964.3796 | 9.2819
4665.5769 | 200029.5209 | 9.5215 | 4501.1625 | 200033.8664 | 9.3518 | 4486.4931 | 199925.3731 | 9.2869
4666.338 | 199950.481 | 9.5265 | 4502.1057 | 200020.733 | 9.3568 | 4486.7973 | 200024.5303 | 9.2919
4666.8713 | 199960.1315 | 9.5315 | 4503.206 | 199899.9385 | 9.3618 | 4487.1729 | 200018.2971 | 9.2969
4667.7601 | 199950.2815 | 9.5365 | 4503.4949 | 199955.4003 | 9.3668 | 4487.9003 | 200038.9188 | 9.3019
4668.3228 | 199957.0647 | 9.5415 | 4503.6203 | 200018.4642 | 9.3718 | 4488.9383 | 199923.8597 | 9.3069
4669.4116 | 199935.3139 | 9.5465 | 4504.0425 | 200007.9296 | 9.3768 | 4488.7935 | 200002.3157 | 9.3119
4669.7982 | 199970.532 | 9.5515 | 4505.2598 | 199874.4411 | 9.3818 | 4488.6952 | 200020.9264 | 9.3169
4670.2234 | 200045.3552 | 9.5565 | 4505.5631 | 200012.3979 | 9.3868 | 4489.6207 | 199988.3983 | 9.3219
4670.6841 | 200087.0869 | 9.5615 | 4505.7084 | 200055.8525 | 9.3918 | 4490.877 | 199875.1149 | 9.3269
4672.0519 | 199952.7388 | 9.5665 | 4506.4989 | 200014.5822 | 9.3968 | 4491.4 | 199981.7653 | 9.3319
4672.8353 | 199928.8285 | 9.5715 | 4507.9043 | 199888.3915 | 9.4018 | 4491.5145 | 200041.9733 | 9.3369
4673.1462 | 199988.5728 | 9.5765 | 4508.3433 | 199964.8438 | 9.4068 | 4492.3293 | 199991.7108 | 9.3419
4673.7508 | 200044.1497 | 9.5815 | 4508.8433 | 199979.8128 | 9.4118 | 4492.9007 | 199947.0313 | 9.3469
4674.7423 | 199923.7946 | 9.5865 | 4509.0989 | 199995.464 | 9.4168 | 4493.2434 | 199983.2822 | 9.3519
4675.2845 | 199924.4576 | 9.5916 | 4510.1053 | 199894.5042 | 9.4218 | 4493.1947 | 200020.8699 | 9.3569
4675.8851 | 199968.8042 | 9.5966 | 4510.5636 | 199924.1878 | 9.4268 | 4493.715 | 199933.9343 | 9.3619
4676.1423 | 199993.0318 | 9.6016 | 4510.6925 | 199939.2624 | 9.4318 | 4494.3311 | 199884.3411 | 9.3669
4677.5639 | 199874.801 | 9.6066 | 4511.0413 | 199966.5267 | 9.4368 | 4494.2478 | 200021.1824 | 9.3719
4678.6511 | 199961.6886 | 9.6116 | 4512.6722 | 199844.9688 | 9.4418 | 4494.4885 | 200011.7204 | 9.3769
4679.1429 | 199958.6901 | 9.6166 | 4512.8697 | 199965.394 | 9.4468 | 4495.1809 | 199972.9283 | 9.382
4679.4127 | 200037.6416 | 9.6216 | 4513.4286 | 199958.292 | 9.4519 | 4496.3249 | 199905.2147 | 9.387
4680.8652 | 199914.0926 | 9.6266 | 4514.3863 | 199996.4102 | 9.4569 | 4496.7583 | 199951.0374 | 9.392
4681.3675 | 199977.0499 | 9.6316 | 4515.4365 | 199920.3511 | 9.4619 | 4496.8748 | 199971.2206 | 9.397
4681.675 | 200067.6306 | 9.6366 | 4515.2501 | 199959.6117 | 9.4669 | 4497.407 | 199971.2732 | 9.402
4682.1087 | 200001.3444 | 9.6416 | 4515.6541 | 199962.5598 | 9.4719 | 4498.0357 | 199955.5745 | 9.407
4683.2139 | 199945.4865 | 9.6466 | 4515.8256 | 199994.7756 | 9.4769 | 4498.275 | 199987.3623 | 9.412
4683.6196 | 199992.9515 | 9.6516 | 4517.3166 | 199883.0593 | 9.4819 | 4498.4307 | 200003.6544 | 9.417
4683.9097 | 199998.587 | 9.6566 | 4517.6217 | 199952.1983 | 9.4869 | 4499.526 | 200003.9551 | 9.422
4684.2265 | 200046.0774 | 9.6616 | 4518.0216 | 200066.8483 | 9.4919 | 4500.6016 | 199907.2638 | 9.427
4685.5039 | 199955.6595 | 9.6666 | 4518.0578 | 200011.294 | 9.4969 | 4500.835 | 199953.5519 | 9.432
4686.082 | 199934.6664 | 9.6716 | 4519.3422 | 199963.3486 | 9.5019 | 4500.8974 | 200018.8798 | 9.437
4686.1453 | 200010.0008 | 9.6766 | 4519.7342 | 199989.3755 | 9.5069 | 4501.297 | 200000.7959 | 9.442
4686.3541 | 200010.9626 | 9.6816 | 4519.3805 | 200009.6925 | 9.5119 | 4502.1768 | 199970.7313 | 9.447
4687.7399 | 199924.394 | 9.6866 | 4520.0293 | 200006.0365 | 9.5169 | 4502.4756 | 199995.3551 | 9.452
4688.2721 | 199966.3095 | 9.6916 | 4521.2741 | 199882.9547 | 9.5219 | 4502.0991 | 200011.3903 | 9.457
4688.7819 | 200012.9282 | 9.6967 | 4521.6504 | 199938.5958 | 9.5269 | 4502.5921 | 199963.67 | 9.462
4688.8998 | 200054.3489 | 9.7017 | 4522.0575 | 199986.8768 | 9.5319 | 4503.4961 | 199953.8149 | 9.467
4690.2624 | 199939.1979 | 9.7067 | 4522.6333 | 200003.0495 | 9.5369 | 4503.7591 | 199969.8722 | 9.472
4691.0395 | 199910.1842 | 9.7117 | 4523.6253 | 199877.9976 | 9.5419 | 4503.9861 | 199988.7986 | 9.477
4691.0614 | 199967.1517 | 9.7167 | 4523.9539 | 199955.5023 | 9.5469 | 4504.9091 | 199986.4937 | 9.482
4691.1637 | 200068.2052 | 9.7217 | 4524.0863 | 200012.0297 | 9.5519 | 4505.6744 | 199867.8367 | 9.4871
4692.0857 | 199988.7112 | 9.7267 | 4524.2642 | 200080.3882 | 9.557 | 4505.5759 | 199988.1416 | 9.4921
4692.7413 | 199910.9266 | 9.7317 | 4524.9527 | 199915.8065 | 9.562 | 4505.4904 | 200008.1781 | 9.4971
4692.7703 | 200008.5293 | 9.7367 | 4525.4741 | 199963.6466 | 9.567 | 4506.4604 | 199973.3911 | 9.5021
4693.1316 | 199975.9578 | 9.7417 | 4525.9359 | 199974.3382 | 9.572 | 4507.0539 | 199930.9515 | 9.5071
4694.7966 | 199893.3942 | 9.7467 | 4526.2379 | 199972.4145 | 9.577 | 4507.4966 | 199988.6156 | 9.5121
4695.623 | 199923.7907 | 9.7517 | 4527.2597 | 199873.9009 | 9.582 | 4507.7205 | 199995.4948 | 9.5171
4695.6314 | 200003.429 | 9.7567 | 4527.4168 | 199949.6165 | 9.587 | 4508.5089 | 199974.4413 | 9.5221
4695.9882 | 200066.2236 | 9.7617 | 4527.4591 | 199992.2836 | 9.592 | 4509.1051 | 199948.95 | 9.5271
4697.1554 | 199926.0106 | 9.7667 | 4528.169 | 200021.8957 | 9.597 | 4509.1901 | 199963.8328 | 9.5321
4697.0786 | 199932.1586 | 9.7717 | 4529.6427 | 199892.2143 | 9.602 | 4509.2446 | 200034.2681 | 9.5371
4697.5882 | 200021.2524 | 9.7767 | 4529.7875 | 199940.9783 | 9.607 | 4509.6897 | 200016.5797 | 9.5421
4698.2155 | 200024.546 | 9.7817 | 4530.0655 | 199998.2811 | 9.612 | 4510.805 | 199936.8262 | 9.5471
4699.2859 | 199950.9319 | 9.7867 | 4530.61 | 199945.2369 | 9.617 | 4510.671 | 199991.9997 | 9.5521
4699.5894 | 199955.951 | 9.7917 | 4531.475 | 199901.0866 | 9.622 | 4510.8985 | 200016.4396 | 9.5571
4699.9708 | 199978.9182 | 9.7967 | 4531.6317 | 199943.1085 | 9.627 | 4511.4793 | 199991.9737 | 9.5621
4699.9081 | 200017.7354 | 9.8018 | 4532.0586 | 200011.6003 | 9.632 | 4512.5271 | 199924.696 | 9.5671
4701.1595 | 199955.914 | 9.8068 | 4532.2728 | 199973.557 | 9.637 | 4512.7516 | 199956.4881 | 9.5721
4701.3574 | 199963.2093 | 9.8118 | 4533.3522 | 199883.3995 | 9.642 | 4512.7712 | 199999.5698 | 9.5771
4701.7633 | 200011.287 | 9.8168 | 4534.254 | 199919.2875 | 9.647 | 4513.3378 | 199997.7748 | 9.5821
4701.9065 | 200000.8318 | 9.8218 | 4534.3118 | 200032.8096 | 9.652 | 4514.4234 | 199916.1919 | 9.5871
4703.3924 | 199938.1271 | 9.8268 | 4534.9826 | 199997.2911 | 9.657 | 4514.214 | 199991.1949 | 9.5922
4703.53 | 199983.8304 | 9.8318 | 4535.9743 | 199938.6062 | 9.6621 | 4514.397 | 199957.6531 | 9.5972
4703.5999 | 199979.5223 | 9.8368 | 4535.785 | 200008.9069 | 9.6671 | 4515.2063 | 199962.5277 | 9.6022
4703.7165 | 200030.7452 | 9.8418 | 4535.7799 | 200055.6716 | 9.6721 | 4516.1607 | 199844.2254 | 9.6072
4705.0982 | 199976.4425 | 9.8468 | 4536.5896 | 199992.75 | 9.6771 | 4516.25 | 199956.1044 | 9.6122
4705.5547 | 199966.3069 | 9.8518 | 4537.6524 | 199942.4174 | 9.6821 | 4516.2484 | 200062.0875 | 9.6172
4705.7934 | 199989.723 | 9.8568 | 4537.4572 | 200006.7978 | 9.6871 | 4516.7668 | 199952.8941 | 9.6222
4706.5292 | 199996.253 | 9.8618 | 4537.6308 | 200000.8264 | 9.6921 | 4517.4414 | 199937.9992 | 9.6272
4707.3936 | 199959.4548 | 9.8668 | 4538.5168 | 200017.1152 | 9.6971 | 4517.57 | 199988.8097 | 9.6322
4707.7888 | 199915.234 | 9.8718 | 4539.2091 | 199886.8392 | 9.7021 | 4517.5725 | 200029.4459 | 9.6372
4707.7885 | 199963.6312 | 9.8768 | 4539.0306 | 199966.326 | 9.7071 | 4518.0343 | 199963.1518 | 9.6422
4708.1177 | 199992.7394 | 9.8818 | 4539.5695 | 200024.5757 | 9.7121 | 4518.7123 | 199946.6223 | 9.6472
4709.3949 | 199903.1386 | 9.8868 | 4539.7275 | 199989.8157 | 9.7171 | 4518.7951 | 200020.5211 | 9.6522
4710.0649 | 199969.9284 | 9.8918 | 4540.5863 | 199954.4481 | 9.7221 | 4518.799 | 200073.8176 | 9.6572
4710.4534 | 199968.5929 | 9.8968 | 4540.7997 | 199887.6122 | 9.7271 | 4519.3882 | 199987.2708 | 9.6622
4710.7333 | 200027.9378 | 9.9018 | 4541.0574 | 199996.5848 | 9.7321 | 4519.7789 | 199933.2493 | 9.6672
4711.8978 | 199945.5162 | 9.9069 | 4541.7259 | 199934.9287 | 9.7371 | 4520.1811 | 200015.4296 | 9.6722
4712.0564 | 199982.6369 | 9.9119 | 4542.7186 | 199927.4993 | 9.7421 | 4520.4785 | 200016.7744 | 9.6772
4712.575 | 199954.7176 | 9.9169 | 4542.5377 | 200058.4468 | 9.7471 | 4521.163 | 199983.4982 | 9.6822
4712.5131 | 200060.1061 | 9.9219 | 4542.7734 | 199978.5352 | 9.7521 | 4521.8697 | 199873.6387 | 9.6872
4713.6832 | 199978.7039 | 9.9269 | 4543.0954 | 200028.8825 | 9.7571 | 4522.0788 | 199985.2794 | 9.6922
4713.8679 | 199976.6095 | 9.9319 | 4544.1798 | 199914.0146 | 9.7622 | 4522.0201 | 200035.9391 | 9.6973
4714.094 | 200042.5042 | 9.9369 | 4544.3335 | 200014.0319 | 9.7672 | 4522.4436 | 199981.704 | 9.7023
4714.5231 | 199982.1414 | 9.9419 | 4544.373 | 199983.7981 | 9.7722 | 4523.2213 | 200002.1073 | 9.7073
4715.9488 | 199896.3785 | 9.9469 | 4544.7352 | 200001.8695 | 9.7772 | 4523.1776 | 200016.8225 | 9.7123
4716.2017 | 199940.2113 | 9.9519 | 4545.76 | 199915.6074 | 9.7822 | 4523.3206 | 200009.2262 | 9.7173
4716.3937 | 200032.2541 | 9.9569 | 4545.7229 | 199996.6877 | 9.7872 | 4523.9911 | 199950.8367 | 9.7223
4716.3709 | 200034.7112 | 9.9619 | 4545.9417 | 200008.8779 | 9.7922 | 4524.7773 | 199933.6638 | 9.7273
4717.3626 | 200003.1862 | 9.9669 | 4546.5211 | 200044.8577 | 9.7972 | 4524.308 | 200034.2665 | 9.7323
4717.297 | 200004.8385 | 9.9719 | 4547.8089 | 199893.3791 | 9.8022 | 4524.2756 | 200033.6631 | 9.7373
4717.8941 | 199981.1853 | 9.9769 | 4547.9168 | 199960.3279 | 9.8072 | 4525.0068 | 199928.4933 | 9.7423
4718.1172 | 200031.7654 | 9.9819 | 4547.7598 | 200044.0971 | 9.8122 | 4525.9242 | 199886.7784 | 9.7473
4718.9899 | 199929.8228 | 9.9869 | 4548.4213 | 200017.3622 | 9.8172 | 4525.762 | 199934.2002 | 9.7523
4719.4588 | 199963.9966 | 9.9919 | 4549.161 | 199955.2774 | 9.8222 | 4526.2056 | 200003.0953 | 9.7573
4719.3689 | 200020.179 | 9.9969 | 4549.3635 | 199981.9709 | 9.8272 | 4527.0473 | 199947.3118 | 9.7623
4719.5513 | 200034.0134 | 10.0019 | 4549.4372 | 200005.2294 | 9.8322 | 4527.9776 | 199861.485 | 9.7673
4720.9178 | 199969.709 | 10.007 | 4549.948 | 199968.1229 | 9.8372 | 4528.4624 | 199952.2182 | 9.7723
4720.789 | 199982.8148 | 10.012 | 4550.7844 | 199910.7075 | 9.8422 | 4528.4957 | 199985.29 | 9.7773
4720.9562 | 200045.8674 | 10.017 | 4550.9172 | 199970.7062 | 9.8472 | 4529.181 | 199978.7645 | 9.7823
4721.1591 | 200068.0685 | 10.022 | 4551.1826 | 199995.1355 | 9.8522 | 4529.7922 | 199969.1971 | 9.7873
4722.5709 | 199907.5697 | 10.027 | 4551.2629 | 200008.9987 | 9.8572 | 4529.7184 | 200005.3624 | 9.7923
4722.8394 | 199949.9686 | 10.032 | 4552.6472 | 199869.9493 | 9.8622 | 4529.9251 | 200041.448 | 9.7974
4722.7716 | 200011.6584 | 10.037 | 4552.8865 | 199941.1491 | 9.8673 | 4530.7934 | 199928.2751 | 9.8024
4723.1028 | 199985.6302 | 10.042 | 4553.039 | 199983.989 | 9.8723 | 4531.3307 | 199936.9029 | 9.8074
4723.8505 | 199926.1981 | 10.047 | 4553.5563 | 199982.0041 | 9.8773 | 4531.4257 | 200031.423 | 9.8124
4724.5721 | 199956.8287 | 10.052 | 4554.2239 | 199886.4502 | 9.8823 | 4530.8841 | 200070.7847 | 9.8174
4724.7038 | 199954.7493 | 10.057 | 4554.5944 | 199955.7748 | 9.8873 | 4532.0189 | 199993.8845 | 9.8224
4725.1074 | 200004.8697 | 10.062 | 4554.6137 | 200071.9627 | 9.8923 | 4532.9859 | 199893.5486 | 9.8274
4726.4589 | 199908.7134 | 10.067 | 4555.2441 | 200015.6267 | 9.8973 | 4532.8641 | 200000.7911 | 9.8324
4726.5234 | 199970.1614 | 10.072 | 4556 | 199898.4018 | 9.9023 | 4532.7039 | 200006.9628 | 9.8374
4726.5587 | 200006.9086 | 10.077 | 4555.9733 | 199982.9507 | 9.9073 | 4533.4982 | 199983.253 | 9.8424
4726.8096 | 200025.2161 | 10.082 | 4556.1479 | 200107.8753 | 9.9123 | 4533.949 | 199910.4275 | 9.8474
4728.0638 | 199913.5676 | 10.087 | 4556.4762 | 200035.2887 | 9.9173 | 4533.6106 | 199977.0948 | 9.8524
4727.8763 | 199969.7777 | 10.092 | 4557.4632 | 199905.3373 | 9.9223 | 4534.0991 | 200000.031 | 9.8574
4728.2016 | 200016.6531 | 10.097 | 4557.0574 | 199918.5218 | 9.9273 | 4534.7551 | 199934.9069 | 9.8624
4728.3897 | 200060.5043 | 10.102 | 4557.8209 | 199988.5516 | 9.9323 | 4535.2875 | 199901.4698 | 9.8674
4729.6585 | 199962.1251 | 10.107 | 4558.1584 | 200014.1857 | 9.9373 | 4535.7173 | 199963.4259 | 9.8724
4729.9912 | 199951.8204 | 10.1121 | 4558.9183 | 199963.1223 | 9.9423 | 4535.6687 | 200014.8995 | 9.8774
4730.028 | 199964.4708 | 10.1171 | 4558.7931 | 200010.7379 | 9.9473 | 4536.0031 | 199968.858 | 9.8824
4730.3484 | 200019.9243 | 10.1221 | 4558.8013 | 200022.3754 | 9.9523 | 4536.7669 | 199919.8355 | 9.8874
4731.2595 | 199946.9682 | 10.1271 | 4559.477 | 199974.1949 | 9.9573 | 4536.7326 | 200010.9209 | 9.8924
4731.832 | 199952.3195 | 10.1321 | 4560.3782 | 199906.9592 | 9.9623 | 4536.4617 | 200021.004 | 9.8974
4731.9528 | 199954.1231 | 10.1371 | 4560.6919 | 199980.7925 | 9.9673 | 4537.2921 | 199966.6532 | 9.9025
4732.1591 | 200014.7141 | 10.1421 | 4560.4904 | 199963.2881 | 9.9724 | 4537.8736 | 199918.4994 | 9.9075
4733.5732 | 199922.6241 | 10.1471 | 4561.1376 | 199964.942 | 9.9774 | 4537.9766 | 200021.5938 | 9.9125
4733.5802 | 200020.8457 | 10.1521 | 4562.2546 | 199911.9394 | 9.9824 | 4538.0467 | 200017.4897 | 9.9175
4733.8907 | 199994.2107 | 10.1571 | 4561.8711 | 199995.977 | 9.9874 | 4538.8494 | 199980.3 | 9.9225
4733.8537 | 200059.3634 | 10.1621 | 4562.0366 | 200012.8791 | 9.9924 | 4539.3541 | 199916.6484 | 9.9275
4734.9616 | 199960.6213 | 10.1671 | 4562.4076 | 199955.1875 | 9.9974 | 4539.5774 | 200039.1082 | 9.9325
4734.7805 | 200017.6465 | 10.1721 | 4563.6541 | 199876.214 | 10.0024 | 4539.5021 | 200000.3305 | 9.9375
4734.85 | 200018.4437 | 10.1771 | 4563.6469 | 199962.1867 | 10.0074 | 4540.1975 | 199970.7269 | 9.9425
4735.1493 | 199985.4815 | 10.1821 | 4563.9257 | 200034.3964 | 10.0124 | 4541.0976 | 199917.3773 | 9.9475
4736.3193 | 199892.8482 | 10.1871 | 4564.0635 | 200002.7053 | 10.0174 | 4541.1425 | 199920.6318 | 9.9525
4736.3418 | 199989.8401 | 10.1921 | 4564.6332 | 199944.753 | 10.0224 | 4541.1735 | 199984.7434 | 9.9575
4736.1424 | 200016.2395 | 10.1971 | 4564.6918 | 200016.0043 | 10.0274 | 4542.0454 | 199940.9995 | 9.9625
4736.2747 | 200037.8479 | 10.2021 | 4564.6534 | 199966.8016 | 10.0324 | 4542.316 | 199940.7183 | 9.9675
4737.3446 | 199966.8889 | 10.2071 | 4565.0243 | 200018.1561 | 10.0374 | 4542.2698 | 200013.837 | 9.9725
4737.4514 | 199941.3328 | 10.2121 | 4566.3379 | 199894.2381 | 10.0424 | 4542.31 | 200021.9937 | 9.9775
4737.7945 | 200026.1856 | 10.2172 | 4566.5668 | 200005.0568 | 10.0474 | 4542.8322 | 200014.0853 | 9.9825
4738.2862 | 200043.1996 | 10.2222 | 4565.9663 | 200030.9576 | 10.0524 | 4543.4771 | 199930.5858 | 9.9875
4739.5991 | 199887.4258 | 10.2272 | 4566.4781 | 200033.2626 | 10.0574 | 4543.2259 | 199985.997 | 9.9925
4739.8726 | 199869.3781 | 10.2322 | 4567.181 | 199969.9631 | 10.0624 | 4543.147 | 200023.389 | 9.9975
4739.9242 | 199962.0734 | 10.2372 | 4566.9692 | 199982.2757 | 10.0674 | 4544.1585 | 200037.1913 | 10.0025
4740.2461 | 199987.9164 | 10.2422 | 4567.1576 | 200038.9914 | 10.0724 | 4544.8064 | 199923.877 | 10.0076
4741.4622 | 199926.9221 | 10.2472 | 4567.361 | 199988.6989 | 10.0775 | 4544.7365 | 200038.252 | 10.0126
4741.4863 | 200005.9433 | 10.2522 | 4568.3579 | 199928.7874 | 10.0825 | 4544.4017 | 200032.8337 | 10.0176
4742.0298 | 200004.9724 | 10.2572 | 4568.4929 | 199974.287 | 10.0875 | 4545.019 | 199959.9608 | 10.0226
4742.0841 | 200049.6784 | 10.2622 | 4568.8197 | 200055.4682 | 10.0925 | 4545.791 | 199905.4224 | 10.0276
4743.0409 | 199909.9338 | 10.2672 | 4568.8231 | 199979.5025 | 10.0975 | 4545.4233 | 200016.819 | 10.0326
4743.37 | 199973.7572 | 10.2722 | 4569.9173 | 199900.5722 | 10.1025 | 4545.7897 | 200083.0816 | 10.0376
4743.3921 | 199975.5889 | 10.2772 | 4569.8707 | 200001.4632 | 10.1075 | 4546.0583 | 199954.7639 | 10.0426
4743.6773 | 199999.6044 | 10.2822 | 4569.9022 | 199986.5473 | 10.1125 | 4547.108 | 199939.5582 | 10.0476
4744.6301 | 199977.0757 | 10.2872 | 4570.8164 | 199978.5276 | 10.1175 | 4547.1852 | 200015.7049 | 10.0526
4744.8472 | 199975.5847 | 10.2922 | 4571.5767 | 199904.3889 | 10.1225 | 4546.8991 | 200015.582 | 10.0576
4744.9442 | 200030.8974 | 10.2972 | 4572.0279 | 199886.4948 | 10.1275 | 4547.3426 | 199975.0231 | 10.0626
4745.2949 | 200063.6753 | 10.3022 | 4572.1904 | 200002.6418 | 10.1325 | 4548.4511 | 199914.2628 | 10.0676
4746.0194 | 199973.823 | 10.3072 | 4572.4647 | 199927.416 | 10.1375 | 4548.1605 | 200016.8566 | 10.0726
4746.2235 | 199996.2279 | 10.3122 | 4573.3778 | 199935.529 | 10.1425 | 4548.244 | 200039.9081 | 10.0776
4745.9915 | 200005.0747 | 10.3172 | 4573.1313 | 199980.5243 | 10.1475 | 4548.8456 | 199996.6495 | 10.0826
4746.0421 | 200034.6704 | 10.3223 | 4573.0659 | 200049.7689 | 10.1525 | 4549.394 | 199965.4541 | 10.0876
4747.049 | 199975.7775 | 10.3273 | 4573.3334 | 200066.2335 | 10.1575 | 4549.4713 | 199991.7746 | 10.0926
4747.2581 | 199978.5771 | 10.3323 | 4574.4043 | 199915.0209 | 10.1625 | 4549.244 | 200027.9837 | 10.0976
4747.0063 | 199996.2104 | 10.3373 | 4574.4909 | 199991.1651 | 10.1675 | 4549.5006 | 199974.8172 | 10.1026
4747.2552 | 199998.5904 | 10.3423 | 4574.4637 | 200056.1104 | 10.1725 | 4550 | 199953.846 | 10.1076
4748.3243 | 199910.6825 | 10.3473 | 4574.8644 | 200008.0081 | 10.1775 | 4550.6711 | 199977.7513 | 10.1127
4748.7016 | 199922.8279 | 10.3523 | 4575.3996 | 199953.333 | 10.1826 | 4550.2727 | 200081.397 | 10.1177
4748.9677 | 199997.6964 | 10.3573 | 4575.5804 | 199992.0808 | 10.1876 | 4551.0767 | 199974.1643 | 10.1227
4749.2613 | 200028.8569 | 10.3623 | 4575.6682 | 199964.6922 | 10.1926 | 4551.4742 | 199895.4321 | 10.1277
4750.1273 | 199946.5202 | 10.3673 | 4576.0422 | 200020.5384 | 10.1976 | 4551.2089 | 199964.7332 | 10.1327
4750.5755 | 200025.6254 | 10.3723 | 4576.6837 | 199920.0909 | 10.2026 | 4551.4642 | 199994.4745 | 10.1377
4750.7875 | 200030.0579 | 10.3773 | 4576.7637 | 200009.9188 | 10.2076 | 4552.361 | 199999.9371 | 10.1427
4750.9937 | 200052.0538 | 10.3823 | 4576.3716 | 200051.8926 | 10.2126 | 4552.7913 | 199952.2347 | 10.1477
4752.1613 | 199874.0628 | 10.3873 | 4576.876 | 199992.9378 | 10.2176 | 4552.8496 | 200007.3535 | 10.1527
4752.5536 | 199958.2889 | 10.3923 | 4577.6042 | 199926.3639 | 10.2226 | 4552.4891 | 200001.7384 | 10.1577
4752.7515 | 199992.5396 | 10.3973 | 4577.9301 | 200024.086 | 10.2276 | 4553.288 | 199959.4446 | 10.1627
4753.2361 | 200024.4628 | 10.4023 | 4577.6459 | 200067.2544 | 10.2326 | 4554.0404 | 199922.0651 | 10.1677
4754.0221 | 199963.182 | 10.4073 | 4577.907 | 199979.5757 | 10.2376 | 4553.7799 | 199938.6799 | 10.1727
4754.1835 | 199943.7367 | 10.4123 | 4578.6149 | 199917.2959 | 10.2426 | 4553.6672 | 200001.8114 | 10.1777
4754.1241 | 200019.9228 | 10.4173 | 4578.8829 | 199953.5684 | 10.2476 | 4554.3902 | 199951.1669 | 10.1827
4754.0889 | 200045.0503 | 10.4223 | 4578.4185 | 200043.1427 | 10.2526 | 4555.0549 | 199887.0614 | 10.1877
4755.2087 | 199977.7528 | 10.4274 | 4579.0202 | 199983.3435 | 10.2576 | 4555.1382 | 199988.1194 | 10.1927
4755.638 | 199971.3007 | 10.4324 | 4579.9368 | 199946.5301 | 10.2626 | 4555.2968 | 199971.3293 | 10.1977
4755.4068 | 199972.1832 | 10.4374 | 4579.8151 | 199993.3279 | 10.2676 | 4556.2564 | 199939.2002 | 10.2027
4755.7419 | 200007.416 | 10.4424 | 4579.7216 | 200038.2799 | 10.2726 | 4556.995 | 199969.0082 | 10.2077
4756.6284 | 199922.8273 | 10.4474 | 4580.0248 | 199991.4305 | 10.2776 | 4556.8012 | 200035.0218 | 10.2127
4756.6784 | 199968.5555 | 10.4524 | 4580.919 | 199905.4099 | 10.2827 | 4556.7654 | 200031.7647 | 10.2178
4756.1587 | 200053.8573 | 10.4574 | 4580.996 | 199915.3941 | 10.2877 | 4557.4466 | 199991.5465 | 10.2228
4756.2778 | 200079.1452 | 10.4624 | 4581.8051 | 199970.504 | 10.2927 | 4557.7739 | 199968.7865 | 10.2278
4757.4223 | 200001.222 | 10.4674 | 4582.0067 | 199969.6299 | 10.2977 | 4557.5995 | 200000.8964 | 10.2328
4757.3639 | 199951.4121 | 10.4724 | 4582.9254 | 199865.6322 | 10.3027 | 4557.7678 | 200093.3537 | 10.2378
4757.7674 | 200024.6081 | 10.4774 | 4582.9766 | 199951.9967 | 10.3077 | 4557.8353 | 199981.6339 | 10.2428
4757.4788 | 200074.1081 | 10.4824 | 4582.6345 | 199997.0193 | 10.3127 | 4558.5009 | 199878.3207 | 10.2478
4758.5681 | 199970.6747 | 10.4874 | 4583.1226 | 199996.6764 | 10.3177 | 4558.2361 | 199993.9763 | 10.2528
4758.3487 | 199978.9053 | 10.4924 | 4584.0947 | 199946.9823 | 10.3227 | 4558.45 | 200026.1799 | 10.2578
4758.2852 | 200012.6175 | 10.4974 | 4583.972 | 200010.7295 | 10.3277 | 4558.8051 | 199974.2106 | 10.2628
4758.4353 | 200029.1158 | 10.5024 | 4584.2799 | 200015.9514 | 10.3327 | 4559.6385 | 199940.688 | 10.2678
4759.6171 | 199904.2145 | 10.5074 | 4584.7137 | 199966.206 | 10.3377 | 4559.0967 | 200062.1402 | 10.2728
4759.962 | 199972.9344 | 10.5124 | 4585.7112 | 199936.7211 | 10.3427 | 4559.2654 | 200052.6988 | 10.2778
4759.8354 | 200018.7127 | 10.5174 | 4585.7829 | 200006.7434 | 10.3477 | 4560.2428 | 199972.1678 | 10.2828
4760.0349 | 200056.843 | 10.5224 | 4585.4436 | 200026.4437 | 10.3527 | 4560.5742 | 199982.2838 | 10.2878
4760.7767 | 199936.9674 | 10.5274 | 4585.814 | 200015.1071 | 10.3577 | 4560.7341 | 199979.3793 | 10.2928
4761.0111 | 200024.0973 | 10.5325 | 4586.1849 | 199933.9319 | 10.3627 | 4560.6352 | 199986.1462 | 10.2978
4760.8594 | 200010.0501 | 10.5375 | 4586.3483 | 200036.6011 | 10.3677 | 4561.0234 | 199953.9755 | 10.3028
4760.7052 | 200001.5172 | 10.5425 | 4585.7003 | 200053.5302 | 10.3727 | 4561.5286 | 199931.7775 | 10.3078
4762.2452 | 199904.695 | 10.5475 | 4586.506 | 200029.6133 | 10.3777 | 4561.6457 | 200016.6937 | 10.3128
4762.7266 | 199956.2228 | 10.5525 | 4587.3198 | 199889.0926 | 10.3827 | 4561.3265 | 200040.0639 | 10.3178
4762.7021 | 200023.2097 | 10.5575 | 4587.466 | 199974.2049 | 10.3878 | 4562.1373 | 199991.028 | 10.3229
4762.74 | 200040.3524 | 10.5625 | 4586.7577 | 200040.569 | 10.3928 | 4562.7565 | 199920.401 | 10.3279
4763.7501 | 199909.1694 | 10.5675 | 4587.2783 | 200033.0696 | 10.3978 | 4562.8266 | 199985.1141 | 10.3329
4763.7229 | 199909.5856 | 10.5725 | 4587.9973 | 199978.5465 | 10.4028 | 4562.4354 | 200013.61 | 10.3379
4763.7298 | 199938.9895 | 10.5775 | 4588.2883 | 200017.6714 | 10.4078 | 4563.3777 | 199974.1344 | 10.3429
4764.1097 | 200019.952 | 10.5825 | 4588.1906 | 199984.822 | 10.4128 | 4563.5669 | 199910.3684 | 10.3479
4765.0107 | 199932.7044 | 10.5875 | 4588.7748 | 199982.4097 | 10.4178 | 4563.6712 | 199954.2429 | 10.3529
4765.2889 | 199982.2479 | 10.5925 | 4589.5703 | 199857.8223 | 10.4228 | 4563.7377 | 199997.3113 | 10.3579
4765.6484 | 199915.3704 | 10.5975 | 4589.5421 | 199967.4889 | 10.4278 | 4564.4013 | 199954.6477 | 10.3629
4765.3412 | 200030.8344 | 10.6025 | 4590.067 | 200020.4333 | 10.4328 | 4565.5509 | 199896.5305 | 10.3679
4766.8004 | 199896.0526 | 10.6075 | 4590.3422 | 200000.9556 | 10.4378 | 4565.2246 | 200002.1975 | 10.3729
4766.8142 | 199972.6263 | 10.6125 | 4590.8715 | 199899.519 | 10.4428 | 4565.3628 | 199972.7525 | 10.3779
4767.1633 | 200015.8193 | 10.6175 | 4591.2136 | 199926.9896 | 10.4478 | 4565.7111 | 199970.4071 | 10.3829
4767.2151 | 200016.4173 | 10.6225 | 4590.9749 | 199997.3043 | 10.4528 | 4566.1881 | 199981.2985 | 10.3879
4767.9974 | 199934.7169 | 10.6275 | 4591.6418 | 199935.6488 | 10.4578 | 4566.2671 | 199998.2251 | 10.3929
4767.9001 | 199981.0995 | 10.6326 | 4592.742 | 199915.5282 | 10.4628 | 4566.2 | 200042.1484 | 10.3979
4768.2141 | 200027.3656 | 10.6376 | 4592.3723 | 199996.9073 | 10.4678 | 4566.7032 | 199908.0463 | 10.4029
4768.6151 | 200019.6963 | 10.6426 | 4592.5897 | 200030.948 | 10.4728 | 4567.5421 | 199929.6576 | 10.4079
4769.4645 | 199928.7876 | 10.6476 | 4592.5894 | 199991.7405 | 10.4778 | 4567.3875 | 200058.5553 | 10.4129
4769.464 | 199989.4373 | 10.6526 | 4593.657 | 199926.2954 | 10.4828 | 4567.1647 | 200036.156 | 10.4179
4769.6077 | 200036.5684 | 10.6576 | 4593.4365 | 200004.569 | 10.4878 | 4567.9204 | 199968.3489 | 10.423
4769.7997 | 200030.592 | 10.6626 | 4593.389 | 200026.2284 | 10.4929 | 4568.1191 | 199963.5957 | 10.428
4770.5493 | 199924.192 | 10.6676 | 4593.7022 | 199994.2832 | 10.4979 | 4567.7504 | 200065.8034 | 10.433
4771.0393 | 199959.5851 | 10.6726 | 4593.8969 | 199967.6811 | 10.5029 | 4567.7753 | 200062.9374 | 10.438
4770.7293 | 199998.8808 | 10.6776 | 4593.7798 | 200025.9132 | 10.5079 | 4568.3945 | 199970.8686 | 10.443
4770.4238 | 200048.5898 | 10.6826 | 4594.0298 | 200044.0165 | 10.5129 | 4569.1838 | 199875.4843 | 10.448
4771.3915 | 199965.8158 | 10.6876 | 4594.4073 | 200040.8462 | 10.5179 | 4569.1962 | 199958.1839 | 10.453
4771.2019 | 200009.3657 | 10.6926 | 4595.0697 | 199948.3568 | 10.5229 | 4569.4935 | 199954.4236 | 10.458
4771.1513 | 200058.1856 | 10.6976 | 4595.2674 | 199939.3156 | 10.5279 | 4570.1611 | 199981.393 | 10.463
4771.3081 | 200037.1079 | 10.7026 | 4595.1343 | 200036.1471 | 10.5329 | 4570.5157 | 199972.5113 | 10.468
4772.3582 | 199946.1423 | 10.7076 | 4595.661 | 200039.6732 | 10.5379 | 4570.3315 | 199998.9062 | 10.473
4772.4579 | 199960.2044 | 10.7126 | 4596.4912 | 199898.5351 | 10.5429 | 4570.1983 | 200070.0077 | 10.478
4772.5154 | 200005.7263 | 10.7176 | 4596.4491 | 200001.2627 | 10.5479 | 4570.8468 | 200006.3151 | 10.483
4772.4708 | 200026.9766 | 10.7226 | 4596.0677 | 200054.669 | 10.5529 | 4571.4863 | 199915.2617 | 10.488
4773.2666 | 199869.9201 | 10.7276 | 4596.4297 | 200008.6197 | 10.5579 | 4571.4928 | 199937.1098 | 10.493
4773.5816 | 199996.4391 | 10.7326 | 4596.9884 | 199892.472 | 10.5629 | 4571.3891 | 200048.2272 | 10.498
4773.3799 | 200018.1423 | 10.7377 | 4596.9064 | 200019.7156 | 10.5679 | 4572.0092 | 200001.9002 | 10.503
4773.3752 | 200052.6547 | 10.7427 | 4597.3172 | 199979.9829 | 10.5729 | 4572.0372 | 199944.102 | 10.508
4774.6208 | 199928.7564 | 10.7477 | 4597.6341 | 200019.1005 | 10.5779 | 4571.91 | 200002.541 | 10.513
4775.1196 | 200035.2111 | 10.7527 | 4598.3795 | 199924.9539 | 10.5829 | 4571.8066 | 200068.733 | 10.518
4774.9953 | 199987.2577 | 10.7577 | 4598.3436 | 200008.2802 | 10.5879 | 4572.4726 | 199973.5879 | 10.523
4775.0615 | 200033.7982 | 10.7627 | 4598.4034 | 199997.6445 | 10.5929 | 4573.0363 | 199905.0187 | 10.5281
4776.3503 | 199923.9779 | 10.7677 | 4598.6846 | 200007.5707 | 10.598 | 4573.2705 | 199945.9973 | 10.5331
4776.1385 | 199955.6901 | 10.7727 | 4599.279 | 199949.8157 | 10.603 | 4572.999 | 200028.1652 | 10.5381
4776.2801 | 199992.4073 | 10.7777 | 4599.0419 | 199975.2047 | 10.608 | 4573.7758 | 199981.5895 | 10.5431
4776.6387 | 200029.8798 | 10.7827 | 4599.1427 | 200033.1706 | 10.613 | 4574.4996 | 199907.0528 | 10.5481
4777.2717 | 199970.8888 | 10.7877 | 4599.7167 | 199947.4452 | 10.618 | 4574.4065 | 199986.7193 | 10.5531
4777.3542 | 200017.0162 | 10.7927 | 4600.2575 | 199942.3906 | 10.623 | 4574.0795 | 200051.5456 | 10.5581
4777.719 | 200032.841 | 10.7977 | 4600.147 | 200026.7591 | 10.628 | 4574.6982 | 199976.426 | 10.5631
4777.7326 | 199990.9748 | 10.8027 | 4600.006 | 200089.0822 | 10.633 | 4575.5442 | 199879.1878 | 10.5681
4778.797 | 199864.4733 | 10.8077 | 4600.5763 | 199996.8231 | 10.638 | 4575.6156 | 199994.5435 | 10.5731
4779.0283 | 199958.1387 | 10.8127 | 4601.0893 | 199954.2025 | 10.643 | 4575.4825 | 199987.6383 | 10.5781
4778.8663 | 199994.5335 | 10.8177 | 4601.1846 | 199994.8124 | 10.648 | 4575.894 | 200008.5544 | 10.5831
4778.9592 | 199988.9936 | 10.8227 | 4600.9482 | 200036.1293 | 10.653 | 4575.7693 | 199979.5927 | 10.5881
4780.1515 | 199895.7416 | 10.8277 | 4601.2824 | 199990.0879 | 10.658 | 4575.7977 | 200045.1346 | 10.5931
4780.1828 | 199923.5049 | 10.8327 | 4601.8376 | 199910.2899 | 10.663 | 4575.4534 | 200050.7461 | 10.5981
4780.7311 | 199973.5844 | 10.8377 | 4602.0438 | 200047.0494 | 10.668 | 4576.1139 | 199995.2184 | 10.6031
4780.5291 | 199992.4287 | 10.8428 | 4601.5337 | 200050.4617 | 10.673 | 4576.6147 | 199916.0484 | 10.6081
4781.2639 | 199933.6131 | 10.8478 | 4601.9092 | 199990.3183 | 10.678 | 4576.1076 | 199921.9104 | 10.6131
4781.0636 | 199979.8207 | 10.8528 | 4602.7671 | 199924.9329 | 10.683 | 4575.5757 | 199840.5838 | 10.6181
4781.0163 | 200062.7423 | 10.8578 | 4602.9208 | 199999.2202 | 10.688 | 4575.5487 | 199664.3628 | 10.6231
4780.7603 | 200073.4337 | 10.8628 | 4602.9356 | 200016.5736 | 10.693 | 4574.7469 | 199460.9995 | 10.6281
4781.4051 | 199999.328 | 10.8678 | 4603.232 | 199978.5071 | 10.698 | 4573.7268 | 199411.8725 | 10.6332
4781.7055 | 200019.6636 | 10.8728 | 4603.7815 | 199893.6055 | 10.7031 | 4572.54 | 199224.1392 | 10.6382
4781.4477 | 200021.5746 | 10.8778 | 4604.025 | 200043.832 | 10.7081 | 4572.0347 | 198966.9883 | 10.6432
4781.0751 | 200076.4078 | 10.8828 | 4603.8378 | 199989.5663 | 10.7131 | 4571.4912 | 198734.558 | 10.6482
4782.3717 | 199965.9727 | 10.8878 | 4604.5327 | 199987.9395 | 10.7181 | 4570.3145 | 198646.6781 | 10.6532
4782.6888 | 199955.0599 | 10.8928 | 4605.0135 | 199937.9766 | 10.7231 | 4568.4855 | 198529.7834 | 10.6582
4782.4514 | 199989.434 | 10.8978 | 4605.1848 | 199926.4924 | 10.7281 | 4567.9161 | 198234.8777 | 10.6632
4782.7927 | 200013.8422 | 10.9028 | 4605.2191 | 199989.5824 | 10.7331 | 4567.044 | 198009.0785 | 10.6682
4783.7022 | 199914.1357 | 10.9078 | 4605.1919 | 199971.62 | 10.7381 | 4565.0792 | 197846.2797 | 10.6732
4783.8744 | 199934.0992 | 10.9128 | 4605.3965 | 199818.816 | 10.7431 | 4563.5625 | 197714.8001 | 10.6782
4783.9614 | 199937.9545 | 10.9178 | 4604.5958 | 199798.6229 | 10.7481 | 4562.9017 | 197463.4188 | 10.6832
4784.1689 | 200020.3954 | 10.9228 | 4603.7628 | 199730.0424 | 10.7531 | 4561.9462 | 197189.457 | 10.6882
4785.1352 | 199933.5377 | 10.9278 | 4603.0802 | 199532.5663 | 10.7581 | 4560.6617 | 197024.0169 | 10.6932
4785.4062 | 199985.9421 | 10.9328 | 4602.8238 | 199287.3904 | 10.7631 | 4559.2939 | 196923.3304 | 10.6982
4785.2914 | 200012.1133 | 10.9378 | 4601.673 | 199222.5766 | 10.7681 | 4558.4473 | 196716.5198 | 10.7032
4785.3388 | 200048.4488 | 10.9428 | 4599.9661 | 199068.6843 | 10.7731 | 4557.515 | 196466.8542 | 10.7082
4786.0528 | 199973.0982 | 10.9479 | 4599.3983 | 198854.842 | 10.7781 | 4555.8945 | 196262.716 | 10.7132
4786.1171 | 200019.8435 | 10.9529 | 4598.467 | 198621.909 | 10.7831 | 4553.6786 | 196129.6019 | 10.7182
4785.9425 | 200015.6047 | 10.9579 | 4597.3139 | 198418.6491 | 10.7881 | 4552.8347 | 195841.7308 | 10.7232
4785.836 | 200029.3168 | 10.9629 | 4595.8737 | 198296.9471 | 10.7931 | 4552.0845 | 195644.4941 | 10.7282
4786.2979 | 199940.1517 | 10.9679 | 4595.0216 | 198031.1183 | 10.7981 | 4550.3323 | 195485.318 | 10.7332
4786.6513 | 200007.2357 | 10.9729 | 4594.2911 | 197864.4962 | 10.8031 | 4548.8479 | 195307.4852 | 10.7383
4786.5131 | 200008.5001 | 10.9779 | 4593.0108 | 197690.8841 | 10.8082 | 4547.8498 | 195058.6621 | 10.7433
4786.4713 | 200016.0677 | 10.9829 | 4591.3748 | 197507.1638 | 10.8132 | 4546.893 | 194863.7334 | 10.7483
4787.6114 | 199940.8006 | 10.9879 | 4590.4598 | 197288.9346 | 10.8182 | 4545.1736 | 194716.3931 | 10.7533
4787.2357 | 199950.3007 | 10.9929 | 4589.4934 | 197057.0398 | 10.8232 | 4542.9439 | 194529.1785 | 10.7583
4787.4291 | 200010.8954 | 10.9979 | 4588.1645 | 196818.5108 | 10.8282 | 4542.629 | 194208.9053 | 10.7633
4787.7948 | 200000.3773 | 11.0029 | 4586.3177 | 196681.0012 | 10.8332 | 4541.7537 | 193993.3344 | 10.7683
4788.8784 | 199950.4479 | 11.0079 | 4585.3423 | 196466.0598 | 10.8382 | 4540.1974 | 193831.4535 | 10.7733
4789.2425 | 199972.8075 | 11.0129 | 4584.4229 | 196181.2702 | 10.8432 | 4539.0027 | 193621.4879 | 10.7783
4789.5153 | 199991.9257 | 11.0179 | 4582.6937 | 196061.4935 | 10.8482 | 4538.4045 | 193444.2263 | 10.7833
4789.1414 | 200031.6479 | 11.0229 | 4581.2754 | 195922.2307 | 10.8532 | 4536.9938 | 193230.4444 | 10.7883
4790.3087 | 199905.5256 | 11.0279 | 4580.3715 | 195663.3717 | 10.8582 | 4535.3422 | 193083.4981 | 10.7933
4790.4155 | 200004.3316 | 11.0329 | 4579.8243 | 195362.9626 | 10.8632 | 4533.7277 | 192903.8734 | 10.7983
4790.155 | 200023.8051 | 11.0379 | 4578.6821 | 195253.2304 | 10.8682 | 4533.1698 | 192653.9162 | 10.8033
4790.5737 | 199997.3438 | 11.0429 | 4577.059 | 195096.8765 | 10.8732 | 4531.7831 | 192423.1844 | 10.8083
4791.2328 | 199965.0966 | 11.0479 | 4576.104 | 194824.7642 | 10.8782 | 4530.2157 | 192251.9198 | 10.8133
4791.0142 | 199984.7624 | 11.053 | 4574.8583 | 194606.0281 | 10.8832 | 4528.1242 | 192125.3149 | 10.8183
4791.0703 | 200056.6275 | 11.058 | 4573.4112 | 194435.3334 | 10.8882 | 4527.7778 | 191851.6173 | 10.8233
4790.7742 | 200067.3303 | 11.063 | 4572.3987 | 194309.2318 | 10.8932 | 4526.5971 | 191640.0228 | 10.8283
4791.3423 | 199940.3567 | 11.068 | 4570.9835 | 194019.2866 | 10.8982 | 4524.7684 | 191480.6772 | 10.8333
4791.7285 | 199974.9625 | 11.073 | 4569.616 | 193791.4006 | 10.9032 | 4523.2075 | 191297.1638 | 10.8383
4791.6999 | 199969.2529 | 11.078 | 4568.6842 | 193687.125 | 10.9083 | 4522.0527 | 191079.235 | 10.8434
4791.3896 | 199925.8448 | 11.083 | 4566.9761 | 193486.6974 | 10.9133 | 4520.709 | 190813.3814 | 10.8484
4792.0653 | 199700.4138 | 11.088 | 4566.0621 | 193261.7475 | 10.9183 | 4519.2161 | 190658.6388 | 10.8534
4791.4955 | 199576.2142 | 11.093 | 4565.1902 | 192995.5428 | 10.9233 | 4517.4129 | 190481.9349 | 10.8584
4790.7026 | 199512.7269 | 11.098 | 4563.4981 | 192857.7958 | 10.9283 | 4516.6352 | 190199.5901 | 10.8634
4790.3903 | 199382.1244 | 11.103 | 4561.7105 | 192707.009 | 10.9333 | 4515.5436 | 190017.7853 | 10.8684
4789.9152 | 199104.3375 | 11.108 | 4560.8821 | 192455.2913 | 10.9383 | 4514.2951 | 189879.7171 | 10.8734
4788.7907 | 199006.2304 | 11.113 | 4559.7011 | 192198.1625 | 10.9433 | 4512.8221 | 189711.9052 | 10.8784
4787.1808 | 198844.5498 | 11.118 | 4557.9412 | 192064.7246 | 10.9483 | 4511.8365 | 189420.2325 | 10.8834
4785.545 | 198687.1654 | 11.123 | 4555.9377 | 191950.9571 | 10.9533 | 4510.5699 | 189236.4388 | 10.8884
4785.1899 | 198401.3845 | 11.128 | 4554.9685 | 191601.689 | 10.9583 | 4508.8517 | 189072.9863 | 10.8934
4783.6259 | 198259.9087 | 11.133 | 4554.4293 | 191442.7925 | 10.9633 | 4507.1712 | 188839.2925 | 10.8984
4782.6811 | 198121.9334 | 11.138 | 4552.8153 | 191275.6271 | 10.9683 | 4506.026 | 188656.4872 | 10.9034
4781.0314 | 197902.683 | 11.143 | 4551.0706 | 191108.2952 | 10.9733 | 4504.4308 | 188444.0036 | 10.9084
4780.3975 | 197582.8847 | 11.148 | 4549.9424 | 190819.308 | 10.9783 | 4502.7194 | 188277.4895 | 10.9134
4779.1632 | 197461.1249 | 11.1531 | 4549.146 | 190634.762 | 10.9833 | 4500.9933 | 188119.3506 | 10.9184
4777.5354 | 197324.3664 | 11.1581 | 4547.777 | 190447.9296 | 10.9883 | 4500.1029 | 187881.149 | 10.9234
4776.3254 | 197167.6829 | 11.1631 | 4545.7218 | 190317.0305 | 10.9933 | 4498.811 | 187636.3258 | 10.9284
4775.4368 | 196852.8621 | 11.1681 | 4544.7518 | 190044.7445 | 10.9983 | 4497.17 | 187488.9849 | 10.9334
4774.0822 | 196639.0469 | 11.1731 | 4544.1008 | 189827.0853 | 11.0033 | 4495.4524 | 187311.8598 | 10.9384
4772.5438 | 196493.0767 | 11.1781 | 4542.9066 | 189665.5226 | 11.0083 | 4494.7099 | 187024.2149 | 10.9435
4771.1268 | 196320.5275 | 11.1831 | 4540.5989 | 189496.5188 | 11.0134 | 4493.55 | 186837.1333 | 10.9485
4770.5893 | 196011.534 | 11.1881 | 4539.5687 | 189224.0502 | 11.0184 | 4491.9649 | 186661.1977 | 10.9535
4769.5186 | 195824.1866 | 11.1931 | 4538.705 | 188963.3771 | 11.0234 | 4490.1529 | 186481.2444 | 10.9585
4768.0459 | 195649.8179 | 11.1981 | 4536.9478 | 188874.2502 | 11.0284 | 4489.1591 | 186247.3672 | 10.9635
4766.3088 | 195492.8807 | 11.2031 | 4534.8145 | 188690.7042 | 11.0334 | 4488.3029 | 186055.3025 | 10.9685
4765.985 | 195224.8735 | 11.2081 | 4534.1041 | 188454.0811 | 11.0384 | 4486.559 | 185861.8582 | 10.9735
4764.5027 | 194993.9498 | 11.2131 | 4533.0262 | 188213.2763 | 11.0434 | 4484.7042 | 185677.2246 | 10.9785
4763.264 | 194882.2027 | 11.2181 | 4531.67 | 188061.3603 | 11.0484 | 4484.0234 | 185404.6784 | 10.9835
4761.7885 | 194696.6079 | 11.2231 | 4530.1049 | 187875.0017 | 11.0534 | 4482.8734 | 185198.4105 | 10.9885
4760.7978 | 194395.512 | 11.2281 | 4529.05 | 187657.6711 | 11.0584 | 4480.7002 | 185075.1135 | 10.9935
4759.103 | 194263.0689 | 11.2331 | 4528.0144 | 187389.2973 | 11.0634 | 4478.9659 | 184921.0702 | 10.9985
4757.5151 | 194063.6238 | 11.2381 | 4526.4772 | 187244.7849 | 11.0684 | 4477.6828 | 184663.3981 | 11.0035
4756.4157 | 193892.0139 | 11.2431 | 4524.3129 | 187108.005 | 11.0734 | 4476.4672 | 184464.2969 | 11.0085
4756.0675 | 193599.7246 | 11.2481 | 4523.5924 | 186850.3645 | 11.0784 | 4474.8957 | 184260.6027 | 11.0135
4754.4737 | 193443.1617 | 11.2531 | 4522.5378 | 186624.0557 | 11.0834 | 4473.0658 | 184133.944 | 11.0185
4753.1083 | 193252.0282 | 11.2582 | 4521.0013 | 186437.4902 | 11.0884 | 4471.9175 | 183873.3797 | 11.0235
4751.3901 | 193103.4647 | 11.2632 | 4519.5091 | 186297.255 | 11.0934 | 4470.8867 | 183566.6478 | 11.0285
4750.5409 | 192801.1132 | 11.2682 | 4518.4459 | 186026.8548 | 11.0984 | 4468.9475 | 183454.5159 | 11.0335
4749.1427 | 192650.2143 | 11.2732 | 4517.2491 | 185802.4275 | 11.1034 | 4466.8551 | 183317.5232 | 11.0385
4747.601 | 192464.0341 | 11.2782 | 4515.4248 | 185653.5102 | 11.1084 | 4465.8979 | 183060.9914 | 11.0435
4746.5943 | 192278.5195 | 11.2832 | 4513.9317 | 185513.8899 | 11.1134 | 4464.9294 | 182764.0453 | 11.0486
4746.116 | 191968.9217 | 11.2882 | 4512.5969 | 185274.3974 | 11.1185 | 4463.4698 | 182636.2643 | 11.0536
4744.3522 | 191812.8206 | 11.2932 | 4511.331 | 185023.2501 | 11.1235 | 4462.089 | 182498.0504 | 11.0586
4743.0648 | 191668.0185 | 11.2982 | 4509.7004 | 184852.6408 | 11.1285 | 4461.6396 | 182163.6034 | 11.0636
4741.1898 | 191473.3613 | 11.3032 | 4507.7772 | 184652.7186 | 11.1335 | 4460.2817 | 182002.5215 | 11.0686
4740.9524 | 191193.7133 | 11.3082 | 4507.2023 | 184398.3157 | 11.1385 | 4458.6049 | 181867.0474 | 11.0736
4739.1865 | 191034.961 | 11.3132 | 4506.5553 | 184177.4139 | 11.1435 | 4456.713 | 181730.8185 | 11.0786
4737.7101 | 190912.061 | 11.3182 | 4505.013 | 184033.5248 | 11.1485 | 4455.3474 | 181467.0626 | 11.0836
4736.1157 | 190718.9605 | 11.3232 | 4503.1744 | 183894.824 | 11.1535 | 4453.8883 | 181254.7754 | 11.0886
4735.5249 | 190380.6166 | 11.3282 | 4502.0498 | 183630.7828 | 11.1585 | 4452.1921 | 181078.075 | 11.0936
4733.6559 | 190284.7798 | 11.3332 | 4500.9372 | 183360.8195 | 11.1635 | 4450.4669 | 180911.1816 | 11.0986
4732.1704 | 190130.2384 | 11.3382 | 4499.1962 | 183233.7287 | 11.1685 | 4450.2105 | 180614.0454 | 11.1036
4730.3681 | 189946.9999 | 11.3432 | 4497.5102 | 183121.5246 | 11.1735 | 4448.8633 | 180359.2718 | 11.1086
4729.6241 | 189618.5047 | 11.3482 | 4496.6415 | 182862.5181 | 11.1785 | 4447.1906 | 180259.9313 | 11.1136
4727.7544 | 189480.8158 | 11.3532 | 4495.605 | 182639.4885 | 11.1835 | 4445.0801 | 180081.9236 | 11.1186
4726.0926 | 189326.1228 | 11.3582 | 4493.6006 | 182444.0894 | 11.1885 | 4444.302 | 179824.9493 | 11.1236
4724.4111 | 189147.5488 | 11.3633 | 4491.9415 | 182295.7477 | 11.1935 | 4442.5557 | 179641.3282 | 11.1286
4723.6553 | 188827.0245 | 11.3683 | 4491.0599 | 182072.4724 | 11.1985 | 4440.8657 | 179481.9822 | 11.1336
4721.9274 | 188637.8491 | 11.3733 | 4489.9657 | 181830.8868 | 11.2035 | 4439.1968 | 179333.245 | 11.1386
4720.3285 | 188459.6625 | 11.3783 | 4488.1951 | 181683.5994 | 11.2085 | 4438.6428 | 179044.1638 | 11.1436
4718.6223 | 188299.6772 | 11.3833 | 4486.4351 | 181498.5452 | 11.2135 | 4437.2141 | 178817.794 | 11.1486
4717.982 | 187981.1671 | 11.3883 | 4484.9988 | 181258.2845 | 11.2185 | 4435.3334 | 178675.6511 | 11.1537
4716.8933 | 187822.8455 | 11.3933 | 4484.4736 | 181013.0707 | 11.2236 | 4433.1431 | 178585.8511 | 11.1587
4715.1284 | 187690.0318 | 11.3983 | 4482.6146 | 180839.4784 | 11.2286 | 4432.2556 | 178296.2569 | 11.1637
4713.7897 | 187510.3457 | 11.4033 | 4480.7994 | 180718.7433 | 11.2336 | 4430.9063 | 178026.1872 | 11.1687
4713.2819 | 187136.0688 | 11.4083 | 4479.5623 | 180446.9942 | 11.2386 | 4428.7646 | 177821.4576 | 11.1737
4711.7876 | 187023.3914 | 11.4133 | 4478.4283 | 180156.6418 | 11.2436 | 4427.0335 | 177687.0312 | 11.1787
4709.7474 | 186881.0627 | 11.4183 | 4476.8827 | 180012.9697 | 11.2486 | 4425.9012 | 177444.4583 | 11.1837
4708.5695 | 186725.6281 | 11.4233 | 4474.6101 | 179927.068 | 11.2536 | 4424.8486 | 177163.6947 | 11.1887
4707.8897 | 186406.1185 | 11.4283 | 4473.5027 | 179644.2637 | 11.2586 | 4423.026 | 177053.7897 | 11.1937
4706.7605 | 186240.0557 | 11.4333 | 4472.4295 | 179407.1746 | 11.2636 | 4421.092 | 176938.4057 | 11.1987
4704.8681 | 186091.9712 | 11.4383 | 4470.8074 | 179246.3802 | 11.2686 | 4420.0048 | 176617.037 | 11.2037
4703.2141 | 185863.7928 | 11.4433 | 4469.0106 | 179113.1924 | 11.2736 | 4418.6272 | 176435.3639 | 11.2087
4702.5404 | 185564.906 | 11.4483 | 4467.704 | 178851.2698 | 11.2786 | 4416.4638 | 176230.2389 | 11.2137
4700.6069 | 185426.226 | 11.4533 | 4466.6319 | 178631.7384 | 11.2836 | 4414.9085 | 176075.1519 | 11.2187
4698.6373 | 185302.2552 | 11.4583 | 4464.7732 | 178430.1903 | 11.2886 | 4414.1222 | 175830.6512 | 11.2237
4697.0768 | 185127.5403 | 11.4633 | 4462.6274 | 178321.3942 | 11.2936 | 4412.8799 | 175593.4256 | 11.2287
4696.4701 | 184846.6037 | 11.4684 | 4461.9153 | 177993.785 | 11.2986 | 4411.0916 | 175438.8152 | 11.2337
4695.0382 | 184657.5638 | 11.4734 | 4461.2366 | 177728.6277 | 11.3036 | 4409.315 | 175339.3104 | 11.2387
4693.0825 | 184490.9249 | 11.4784 | 4459.4397 | 177615.2432 | 11.3086 | 4408.4983 | 175059.7162 | 11.2437
4692.0483 | 184337.0902 | 11.4834 | 4457.6206 | 177508.397 | 11.3136 | 4407.0755 | 174817.4431 | 11.2487
4691.3923 | 184039.8407 | 11.4884 | 4457.2198 | 177248.4701 | 11.3186 | 4405.1867 | 174675.1101 | 11.2537
4689.7468 | 183801.4623 | 11.4934 | 4455.717 | 176980.6939 | 11.3236 | 4403.3392 | 174482.1485 | 11.2588
4688.1089 | 183622.0795 | 11.4984 | 4453.7298 | 176890.0219 | 11.3287 | 4402.3573 | 174188.1152 | 11.2638
4686.3176 | 183468.2583 | 11.5034 | 4452.1245 | 176713.3103 | 11.3337 | 4401.0425 | 173991.738 | 11.2688
4685.9006 | 183183.6027 | 11.5084 | 4450.6674 | 176469.2008 | 11.3387 | 4399.487 | 173828.6983 | 11.2738
4684.1977 | 183016.693 | 11.5134 | 4449.5905 | 176219.6774 | 11.3437 | 4397.8066 | 173668.7563 | 11.2788
4682.4283 | 182916.3515 | 11.5184 | 4447.8618 | 176045.4527 | 11.3487 | 4396.4839 | 173471.1588 | 11.2838
4680.7062 | 182697.8015 | 11.5234 | 4446.2748 | 175852.0022 | 11.3537 | 4395.2017 | 173271.7137 | 11.2888
4679.5432 | 182434.7964 | 11.5284 | 4445.3827 | 175621.8194 | 11.3587 | 4393.2831 | 173059.1848 | 11.2938
4677.9123 | 182226.2253 | 11.5334 | 4444.0774 | 175422.7794 | 11.3637 | 4391.3835 | 172904.002 | 11.2988
4676.0331 | 182073.25 | 11.5384 | 4441.9516 | 175307.6571 | 11.3687 | 4390.0022 | 172634.5833 | 11.3038
4674.7879 | 181926.015 | 11.5434 | 4439.8109 | 175117.4288 | 11.3737 | 4388.5377 | 172418.2539 | 11.3088
4674.0173 | 181550.0175 | 11.5484 | 4438.8841 | 174868.2777 | 11.3787 | 4386.9062 | 172282.9978 | 11.3138
4672.4692 | 181408.1776 | 11.5534 | 4437.6802 | 174597.5719 | 11.3837 | 4385.054 | 172111.6807 | 11.3188
4671.2442 | 181327.2814 | 11.5584 | 4436.014 | 174456.6038 | 11.3887 | 4383.8634 | 171840.5792 | 11.3238
4669.1454 | 181118.2355 | 11.5634 | 4434.1201 | 174304.6796 | 11.3937 | 4382.6369 | 171604.1846 | 11.3288
4668.5759 | 180823.2261 | 11.5684 | 4432.9908 | 174028.4449 | 11.3987 | 4380.7038 | 171458.2 | 11.3338
4667.1632 | 180669.102 | 11.5735 | 4431.7589 | 173836.9422 | 11.4037 | 4378.5794 | 171321.8627 | 11.3388
4665.2073 | 180477.9816 | 11.5785 | 4429.9558 | 173692.1374 | 11.4087 | 4377.6388 | 171007.6317 | 11.3438
4663.1447 | 180260.764 | 11.5835 | 4427.6942 | 173511.3384 | 11.4137 | 4376.6541 | 170787.7031 | 11.3488
4662.3677 | 180009.2973 | 11.5885 | 4426.4723 | 173261.4631 | 11.4187 | 4374.8225 | 170664.7538 | 11.3538
4661.0518 | 179855.5566 | 11.5935 | 4425.6255 | 172941.6814 | 11.4237 | 4372.8293 | 170479.809 | 11.3588
4659.1289 | 179691.9867 | 11.5985 | 4423.7807 | 172848.3231 | 11.4287 | 4371.8829 | 170208.2386 | 11.3639
4657.6097 | 179470.944 | 11.6035 | 4421.9685 | 172717.6065 | 11.4338 | 4370.5907 | 170028.8098 | 11.3689
4656.6139 | 179187.9046 | 11.6085 | 4420.8187 | 172419.3445 | 11.4388 | 4368.6939 | 169873.6359 | 11.3739
4655.1844 | 179050.7326 | 11.6135 | 4419.9658 | 172200.7998 | 11.4438 | 4366.5922 | 169719.5415 | 11.3789
4653.5091 | 178860.9676 | 11.6185 | 4418.1007 | 172050.5071 | 11.4488 | 4365.885 | 169434.2336 | 11.3839
4651.5928 | 178723.9348 | 11.6235 | 4416.4265 | 171926.2842 | 11.4538 | 4363.9469 | 169226.6249 | 11.3889
4650.8699 | 178402.856 | 11.6285 | 4415.3426 | 171571.067 | 11.4588 | 4362.3677 | 169097.281 | 11.3939
4648.9616 | 178277.6611 | 11.6335 | 4414.1308 | 171417.937 | 11.4638 | 4360.331 | 168881.3347 | 11.3989
4646.9536 | 178058.3966 | 11.6385 | 4412.1667 | 171223.5918 | 11.4688 | 4359.3455 | 168628.5593 | 11.4039
4645.4153 | 177932.4851 | 11.6435 | 4410.5189 | 171109.1597 | 11.4738 | 4357.7652 | 168419.6275 | 11.4089
4644.7805 | 177608.5288 | 11.6485 | 4409.7509 | 170822.0234 | 11.4788 | 4356.1455 | 168242.9517 | 11.4139
4643.0267 | 177457.1653 | 11.6535 | 4408.4805 | 170575.4409 | 11.4838 | 4354.3531 | 168114.2836 | 11.4189
4641.1602 | 177303.3849 | 11.6585 | 4407.0368 | 170431.768 | 11.4888 | 4353.0261 | 167862.8342 | 11.4239
4639.6867 | 177110.7118 | 11.6635 | 4405.1717 | 170253.9293 | 11.4938 | 4351.9672 | 167628.8598 | 11.4289
4639.1269 | 176829.1949 | 11.6685 | 4404.2245 | 170002.3596 | 11.4988 | 4349.7783 | 167507.245 | 11.4339
4636.911 | 176699.8051 | 11.6735 | 4402.9905 | 169774.1383 | 11.5038 | 4347.5551 | 167344.4177 | 11.4389
4635.2413 | 176437.18 | 11.6786 | 4401.0101 | 169705.5189 | 11.5088 | 4346.4976 | 167017.7971 | 11.4439
4633.7017 | 176250.2442 | 11.6836 | 4398.9175 | 169570.1968 | 11.5138 | 4345.1378 | 166815.1354 | 11.4489
4632.9899 | 175945.5069 | 11.6886 | 4397.3321 | 169261.0576 | 11.5188 | 4343.2442 | 166637.9315 | 11.4539
4631.2144 | 175808.6464 | 11.6936 | 4395.8511 | 169019.2369 | 11.5238 | 4341.9683 | 166456.4704 | 11.4589
4629.5964 | 175654.3925 | 11.6986 | 4394.2224 | 168884.8048 | 11.5288 | 4340.6827 | 166199.5078 | 11.4639
4628.4194 | 175475.1126 | 11.7036 | 4392.2926 | 168710.6638 | 11.5338 | 4339.1762 | 166031.9908 | 11.469
4627.4532 | 175191.4753 | 11.7086 | 4391.0241 | 168450.4182 | 11.5389 | 4336.9234 | 165949.1709 | 11.474
4625.6669 | 175058.7022 | 11.7136 | 4389.5042 | 168246.5707 | 11.5439 | 4335.0522 | 165780.3305 | 11.479
4624.049 | 174866.4871 | 11.7186 | 4387.8442 | 168072.355 | 11.5489 | 4333.8789 | 165471.3029 | 11.484
4622.4788 | 174678.3413 | 11.7236 | 4386.1178 | 167872.2413 | 11.5539 | 4332.2488 | 165240.36 | 11.489
4621.7806 | 174386.6724 | 11.7286 | 4384.7907 | 167649.9746 | 11.5589 | 4330.3617 | 165073.5672 | 11.494
4620.1255 | 174258.5585 | 11.7336 | 4383.6795 | 167360.3033 | 11.5639 | 4328.8 | 164865.0534 | 11.499
4618.2026 | 174088.6803 | 11.7386 | 4382.0565 | 167246.4856 | 11.5689 | 4327.6113 | 164645.4146 | 11.504
4616.3292 | 173892.6638 | 11.7436 | 4380.0458 | 167140.9415 | 11.5739 | 4326.3158 | 164429.8885 | 11.509
4615.8807 | 173635.6254 | 11.7486 | 4378.8853 | 166838.6349 | 11.5789 | 4324.455 | 164208.6072 | 11.514
4613.7387 | 173477.0371 | 11.7536 | 4377.4461 | 166564.9794 | 11.5839 | 4322.299 | 164127.1913 | 11.519
4612.3244 | 173288.2401 | 11.7586 | 4375.6571 | 166433.6609 | 11.5889 | 4321.2379 | 163796.512 | 11.524
4610.3973 | 173120.6116 | 11.7636 | 4374.1502 | 166211.6561 | 11.5939 | 4319.9627 | 163601.3895 | 11.529
4609.82 | 172739.5235 | 11.7686 | 4372.8151 | 166014.4995 | 11.5989 | 4318.2041 | 163429.8724 | 11.534
4608.4609 | 172596.6349 | 11.7736 | 4371.1921 | 165829.8738 | 11.6039 | 4316.4681 | 163280.9995 | 11.539
4606.4534 | 172448.8288 | 11.7787 | 4369.4809 | 165704.6571 | 11.6089 | 4315.7088 | 163042.4722 | 11.544
4604.406 | 172284.707 | 11.7837 | 4367.3992 | 165538.5293 | 11.6139 | 4314.0572 | 162802.1604 | 11.549
4603.6335 | 171998.1756 | 11.7887 | 4366.5815 | 165201.0359 | 11.6189 | 4312.1032 | 162660.2895 | 11.554
4601.6989 | 171867.4943 | 11.7937 | 4365.0684 | 164983.7319 | 11.6239 | 4310.0656 | 162484.1622 | 11.559
4599.4605 | 171735.6752 | 11.7987 | 4363.4871 | 164818.8922 | 11.6289 | 4308.8032 | 162249.6595 | 11.564
4597.8599 | 171482.6493 | 11.8037 | 4361.85 | 164669.9859 | 11.6339 | 4307.5769 | 162023.1055 | 11.5691
4597.0245 | 171206.9573 | 11.8087 | 4360.6062 | 164438.3232 | 11.639 | 4305.7369 | 161856.5144 | 11.5741
4595.0733 | 171037.7101 | 11.8137 | 4359.2735 | 164178.9349 | 11.644 | 4303.8662 | 161681.1585 | 11.5791
4593.5541 | 170796.5016 | 11.8187 | 4357.5086 | 164074.96 | 11.649 | 4302.8651 | 161445.9728 | 11.5841
4591.3781 | 170701.4035 | 11.8237 | 4355.2502 | 163923.1723 | 11.654 | 4301.4684 | 161197.0261 | 11.5891
4590.8779 | 170414.1916 | 11.8287 | 4354.4606 | 163650.7761 | 11.659 | 4299.3751 | 161081.9299 | 11.5941
4589.1429 | 170265.9065 | 11.8337 | 4353.4002 | 163374.1735 | 11.664 | 4297.0759 | 160948.3246 | 11.5991
4587.3489 | 170154.1699 | 11.8387 | 4351.7097 | 163213.2475 | 11.669 | 4296.0985 | 160652.5344 | 11.6041
4585.7575 | 169912.17 | 11.8437 | 4349.7418 | 163072.6027 | 11.674 | 4294.3978 | 160414.6969 | 11.6091
4584.6225 | 169605.3473 | 11.8487 | 4348.6767 | 162799.8818 | 11.679 | 4292.3958 | 160295.0875 | 11.6141
4583.0538 | 169381.0988 | 11.8537 | 4347.7319 | 162596.71 | 11.684 | 4290.4301 | 160075.4873 | 11.6191
4581.5305 | 169278.879 | 11.8587 | 4344.8999 | 162494.6754 | 11.689 | 4289.3625 | 159825.6374 | 11.6241
4579.2118 | 169124.2328 | 11.8637 | 4343.0368 | 162300.1331 | 11.694 | 4287.8393 | 159628.1532 | 11.6291
4578.7077 | 168779.4808 | 11.8687 | 4342.0792 | 162035.3437 | 11.699 | 4285.948 | 159452.8113 | 11.6341
4576.7956 | 168597.374 | 11.8737 | 4340.9337 | 161821.6219 | 11.704 | 4284.1689 | 159320.0822 | 11.6391
4574.7398 | 168468.165 | 11.8787 | 4338.6995 | 161651.8781 | 11.709 | 4282.8837 | 159059.4843 | 11.6441
4573.3769 | 168297.1274 | 11.8838 | 4336.9185 | 161498.9416 | 11.714 | 4281.096 | 158823.5158 | 11.6491
4572.8185 | 167993.4159 | 11.8888 | 4335.6658 | 161186.4937 | 11.719 | 4279.0381 | 158662.303 | 11.6541
4571.2186 | 167844.2835 | 11.8938 | 4334.1232 | 161043.0808 | 11.724 | 4277.1398 | 158501.6572 | 11.6591
4569.1941 | 167689.7623 | 11.8988 | 4332.1507 | 160880.8148 | 11.729 | 4275.9181 | 158196.7701 | 11.6641
4567.2291 | 167501.1442 | 11.9038 | 4330.5274 | 160719.2658 | 11.734 | 4274.9328 | 158011.7888 | 11.6691
4566.306 | 167182.0318 | 11.9088 | 4329.739 | 160490.3485 | 11.739 | 4272.7799 | 157887.7399 | 11.6742
4564.3704 | 166998.3051 | 11.9138 | 4327.7049 | 160126.0991 | 11.7441 | 4270.9371 | 157727.0808 | 11.6792
4562.7568 | 166855.0977 | 11.9188 | 4326.1681 | 160050.0217 | 11.7491 | 4269.7596 | 157411.5762 | 11.6842
4561.0871 | 166655.9913 | 11.9238 | 4324.0793 | 159947.1684 | 11.7541 | 4268.1914 | 157265.3264 | 11.6892
4560.9727 | 166413.3845 | 11.9288 | 4322.8421 | 159597.1825 | 11.7591 | 4265.9897 | 157087.2254 | 11.6942
4558.6255 | 166274.877 | 11.9338 | 4321.6984 | 159391.2243 | 11.7641 | 4263.9433 | 156936.4206 | 11.6992
4556.6347 | 166085.4556 | 11.9388 | 4319.7029 | 159286.9176 | 11.7691 | 4263.2574 | 156591.6046 | 11.7042
4554.8052 | 165910.4778 | 11.9438 | 4318.1267 | 159077.6154 | 11.7741 | 4261.3916 | 156391.7832 | 11.7092
4554.072 | 165581.7305 | 11.9488 | 4317.3116 | 158798.7242 | 11.7791 | 4259.2158 | 156271.6215 | 11.7142
4551.9135 | 165435.6214 | 11.9538 | 4316.0228 | 158556.2883 | 11.7841 | 4257.5962 | 156088.6652 | 11.7192
4550.4147 | 165264.429 | 11.9588 | 4313.8394 | 158410.4136 | 11.7891 | 4256.8031 | 155806.7253 | 11.7242
4548.6736 | 165106.3663 | 11.9638 | 4312.0373 | 158243.415 | 11.7941 | 4254.933 | 155593.0348 | 11.7292
4547.903 | 164827.0184 | 11.9688 | 4310.9734 | 157999.4894 | 11.7991 | 4253.2285 | 155449.0737 | 11.7342
4546.098 | 164682.6475 | 11.9738 | 4309.4198 | 157834.8696 | 11.8041 | 4251.3549 | 155325.5637 | 11.7392
4544.1386 | 164501.1817 | 11.9788 | 4307.328 | 157662.6509 | 11.8091 | 4250.1554 | 155029.6669 | 11.7442
4542.2061 | 164291.1405 | 11.9838 | 4305.9334 | 157534.3046 | 11.8141 | 4248.5882 | 154746.7304 | 11.7492
4540.9822 | 164020.9048 | 11.9889 | 4304.6129 | 157216.1885 | 11.8191 | 4246.6826 | 154666.2794 | 11.7542
4538.8405 | 163873.9794 | 11.9939 | 4303.6754 | 156944.8919 | 11.8241 | 4245.0665 | 154499.0376 | 11.7592
4537.4495 | 163679.4992 | 11.9989 | 4301.7233 | 156844.6587 | 11.8291 | 4243.8187 | 154195.203 | 11.7642
4535.9322 | 163491.3815 | 12.0039 | 4299.5557 | 156665.3241 | 11.8341 | 4242.3431 | 154044.652 | 11.7692
4534.7132 | 163207.477 | 12.0089 | 4298.3998 | 156425.3092 | 11.8391 | 4239.9479 | 153881.1035 | 11.7742
4533.1876 | 162978.9605 | 12.0139 | 4296.6432 | 156239.534 | 11.8441 | 4238.2796 | 153777.3284 | 11.7793
4531.2765 | 162868.7026 | 12.0189 | 4294.6776 | 156092.1761 | 11.8492 | 4237.2178 | 153455.8998 | 11.7843
4529.3831 | 162690.8978 | 12.0239 | 4293.1015 | 155941.443 | 11.8542 | 4235.8897 | 153211.0545 | 11.7893
4528.3243 | 162394.097 | 12.0289 | 4291.6394 | 155692.746 | 11.8592 | 4233.6511 | 153091.9389 | 11.7943
4526.5696 | 162275.4297 | 12.0339 | 4289.7297 | 155389.7038 | 11.8642 | 4232.1194 | 152876.3275 | 11.7993
4524.9706 | 162054.8965 | 12.0389 | 4287.8285 | 155254.7755 | 11.8692 | 4230.8598 | 152619.2249 | 11.8043
4523.0021 | 161887.9308 | 12.0439 | 4285.7663 | 155067.8679 | 11.8742 | 4228.972 | 152413.714 | 11.8093
4522.1546 | 161555.7741 | 12.0489 | 4285.025 | 154858.3456 | 11.8792 | 4226.8909 | 152279.6626 | 11.8143
4520.2854 | 161439.3861 | 12.0539 | 4283.3851 | 154539.9301 | 11.8842 | 4224.9576 | 152106.3996 | 11.8193
4518.5015 | 161279.3076 | 12.0589 | 4281.4568 | 154381.5497 | 11.8892 | 4223.4097 | 151786.1411 | 11.8243
4516.5354 | 161080.3084 | 12.0639 | 4279.6202 | 154314.544 | 11.8942 | 4222.0463 | 151613.9408 | 11.8293
4515.684 | 160852.018 | 12.0689 | 4278.3774 | 154087.0105 | 11.8992 | 4220.4312 | 151417.5364 | 11.8343
4514.0764 | 160657.6115 | 12.0739 | 4276.7869 | 153766.1377 | 11.9042 | 4218.3527 | 151277.1629 | 11.8393
4511.9723 | 160510.2776 | 12.0789 | 4274.9781 | 153655.0575 | 11.9092 | 4217.0347 | 150995.6049 | 11.8443
4510.4931 | 160278.9039 | 12.0839 | 4272.5827 | 153567.1988 | 11.9142 | 4215.5518 | 150828.3378 | 11.8493
4509.6232 | 159969.0052 | 12.0889 | 4271.5406 | 153249.2331 | 11.9192 | 4213.2574 | 150695.7799 | 11.8543
4507.4984 | 159786.9921 | 12.094 | 4269.7665 | 153073.2677 | 11.9242 | 4211.2146 | 150568.2506 | 11.8593
4506.2411 | 159645.949 | 12.099 | 4267.8337 | 152854.3017 | 11.9292 | 4210.2446 | 150250.2848 | 11.8643
4503.9888 | 159486.622 | 12.104 | 4265.9344 | 152658.5844 | 11.9342 | 4208.6524 | 150020.6273 | 11.8693
4503.3438 | 159236.0399 | 12.109 | 4265.1515 | 152438.0676 | 11.9392 | 4206.6302 | 149848.6219 | 11.8743
4501.8258 | 159012.2327 | 12.114 | 4263.5199 | 152159.4475 | 11.9442 | 4204.7146 | 149660.2666 | 11.8793
4499.7861 | 158841.217 | 12.119 | 4261.8573 | 152048.9413 | 11.9492 | 4203.5114 | 149401.7369 | 11.8844
4498.2329 | 158672.5119 | 12.124 | 4260.0581 | 151934.3942 | 11.9543 | 4201.8971 | 149174.5377 | 11.8894
4497.0037 | 158364.1539 | 12.129 | 4258.628 | 151595.9451 | 11.9593 | 4199.5933 | 149069.5267 | 11.8944
4495.8091 | 158195.5523 | 12.134 | 4257.6922 | 151399.9576 | 11.9643 | 4197.8855 | 148949.8617 | 11.8994
4493.7497 | 158061.2715 | 12.139 | 4255.5259 | 151301.4294 | 11.9693 | 4196.4992 | 148618.562 | 11.9044
4491.9123 | 157887.7531 | 12.144 | 4253.4019 | 151098.8465 | 11.9743 | 4195.0863 | 148432.5156 | 11.9094
4490.9183 | 157622.7922 | 12.149 | 4252.0158 | 150808.5356 | 11.9793 | 4192.7237 | 148295.2921 | 11.9144
4489.0794 | 157477.8404 | 12.154 | 4250.5463 | 150580.0633 | 11.9843 | 4190.7742 | 148140.6114 | 11.9194
4486.968 | 157292.5684 | 12.159 | 4248.4608 | 150488.8578 | 11.9893 | 4189.6926 | 147839.6247 | 11.9244
4485.3217 | 157091.0461 | 12.164 | 4246.4402 | 150318.6851 | 11.9943 | 4188.1051 | 147654.0393 | 11.9294
4484.2045 | 156828.369 | 12.169 | 4244.915 | 150039.4347 | 11.9993 | 4185.7783 | 147415.6289 | 11.9344
4482.2098 | 156613.4819 | 12.174 | 4243.7408 | 149869.0217 | 12.0043 | 4183.8944 | 147243.3892 | 11.9394
4480.6821 | 156482.7266 | 12.179 | 4241.5994 | 149647.8858 | 12.0093 | 4182.8334 | 146986.0556 | 11.9444
4478.7231 | 156287.4176 | 12.184 | 4239.4099 | 149459.4044 | 12.0143 | 4181.3945 | 146809.2023 | 11.9494
4477.767 | 155967.1633 | 12.189 | 4238.1772 | 149268.8144 | 12.0193 | 4179.4955 | 146652.6761 | 11.9544
4476.0228 | 155790.5655 | 12.194 | 4236.9648 | 149021.1001 | 12.0243 | 4177.3084 | 146505.6163 | 11.9594
4474.1965 | 155684.3806 | 12.1991 | 4234.4923 | 148852.2857 | 12.0293 | 4176.1685 | 146229.5425 | 11.9644
4472.2527 | 155503.7603 | 12.2041 | 4232.7382 | 148696.1183 | 12.0343 | 4174.6941 | 146046.1747 | 11.9694
4471.0913 | 155197.8512 | 12.2091 | 4231.7986 | 148418.9538 | 12.0393 | 4172.5495 | 145872.1787 | 11.9744
4469.6465 | 155025.6595 | 12.2141 | 4230.4834 | 148157.8096 | 12.0443 | 4170.0633 | 145651.1613 | 11.9794
4467.7576 | 154874.2011 | 12.2191 | 4228.5614 | 148032.9034 | 12.0493 | 4169.4007 | 145412.8962 | 11.9844
4465.4721 | 154644.9201 | 12.2241 | 4226.1522 | 147889.1654 | 12.0543 | 4167.4967 | 145224.555 | 11.9895
4464.4932 | 154425.0609 | 12.2291 | 4225.2231 | 147546.5214 | 12.0594 | 4165.1965 | 145103.8454 | 11.9945
4462.4747 | 154271.8052 | 12.2341 | 4223.904 | 147412.6728 | 12.0644 | 4163.4076 | 144892.8308 | 11.9995
4460.5456 | 154087.3096 | 12.2391 | 4221.3948 | 147321.3907 | 12.0694 | 4162.0578 | 144635.7963 | 12.0045
4458.8176 | 153917.4468 | 12.2441 | 4219.5721 | 147111.3948 | 12.0744 | 4160.1313 | 144424.8231 | 12.0095
4458.0255 | 153597.1612 | 12.2491 | 4218.7639 | 146800.3397 | 12.0794 | 4157.9996 | 144271.839 | 12.0145
4456.4682 | 153460.5061 | 12.2541 | 4217.0193 | 146533.4115 | 12.0844 | 4156.0459 | 144125.5355 | 12.0195
4454.3703 | 153250.3558 | 12.2591 | 4215.6513 | 146498.105 | 12.0894 | 4154.4931 | 143839.1908 | 12.0245
4452.2348 | 153054.4981 | 12.2641 | 4213.1403 | 146362.9682 | 12.0944 | 4153.3894 | 143599.0212 | 12.0295
4451.3224 | 152776.6873 | 12.2691 | 4212.0365 | 145992.643 | 12.0994 | 4151.0881 | 143452.8194 | 12.0345
4449.0037 | 152651.2681 | 12.2741 | 4210.5562 | 145809.8887 | 12.1044 | 4149.2961 | 143357.0574 | 12.0395
4447.3604 | 152495.055 | 12.2791 | 4208.3698 | 145612.6503 | 12.1094 | 4147.8224 | 143031.3281 | 12.0445
4445.5902 | 152321.7416 | 12.2841 | 4206.6064 | 145501.3722 | 12.1144 | 4145.9452 | 142833.402 | 12.0495
4444.8098 | 152011.4597 | 12.2891 | 4205.3562 | 145176.5831 | 12.1194 | 4143.9416 | 142703.8428 | 12.0545
4443.1107 | 151849.5523 | 12.2941 | 4204.1209 | 144954.5977 | 12.1244 | 4141.86 | 142483.1321 | 12.0595
4441.02 | 151719.7864 | 12.2991 | 4201.8741 | 144837.3399 | 12.1294 | 4140.6469 | 142219.7482 | 12.0645
4439.1052 | 151420.6441 | 12.3042 | 4199.4604 | 144732.573 | 12.1344 | 4139.2839 | 141984.1481 | 12.0695
4438.0011 | 151144.3252 | 12.3092 | 4198.251 | 144448.3689 | 12.1394 | 4137.1681 | 141872.7764 | 12.0745
4436.3332 | 151029.3332 | 12.3142 | 4196.5903 | 144209.3745 | 12.1444 | 4135.2509 | 141672.0111 | 12.0795
4433.9496 | 150884.5567 | 12.3192 | 4194.5427 | 144087.9821 | 12.1494 | 4134.1949 | 141389.6178 | 12.0845
4431.997 | 150748.4299 | 12.3242 | 4192.6326 | 143902.7064 | 12.1544 | 4132.4941 | 141207.965 | 12.0895
4431.0741 | 150433.3025 | 12.3292 | 4191.6558 | 143620.2764 | 12.1594 | 4130.2565 | 141026.2628 | 12.0946
4428.982 | 150241.932 | 12.3342 | 4190.1455 | 143410.8192 | 12.1645 | 4128.0705 | 140893.9053 | 12.0996
4426.9024 | 150080.3431 | 12.3392 | 4188.1055 | 143267.8055 | 12.1695 | 4127.0887 | 140628.0162 | 12.1046
4425.2075 | 149890.0848 | 12.3442 | 4185.8694 | 143080.7904 | 12.1745 | 4125.2203 | 140410.9252 | 12.1096
4424.3223 | 149534.9681 | 12.3492 | 4184.6673 | 142861.4568 | 12.1795 | 4123.3517 | 140327.429 | 12.1146
4422.2747 | 149399.4843 | 12.3542 | 4182.9435 | 142630.0351 | 12.1845 | 4121.6296 | 140088.6777 | 12.1196
4420.1531 | 149251.3741 | 12.3592 | 4181.1616 | 142444.3204 | 12.1895 | 4120.164 | 139837.6167 | 12.1246
4418.3614 | 149092.7664 | 12.3642 | 4178.9303 | 142262.2024 | 12.1945 | 4118.3962 | 139627.4349 | 12.1296
4417.6944 | 148812.6641 | 12.3692 | 4177.9494 | 141956.9387 | 12.1995 | 4116.2852 | 139452.433 | 12.1346
4415.88 | 148648.5564 | 12.3742 | 4175.946 | 141780.4684 | 12.2045 | 4114.1178 | 139277.4479 | 12.1396
4413.8752 | 148464.3079 | 12.3792 | 4174.2971 | 141704.2488 | 12.2095 | 4112.9699 | 138997.1344 | 12.1446
4412.0272 | 148266.3479 | 12.3842 | 4172.2843 | 141511.8728 | 12.2145 | 4111.3272 | 138791.8154 | 12.1496
4411.2237 | 147955.8942 | 12.3892 | 4171.1681 | 141207.0605 | 12.2195 | 4109.7718 | 138629.0984 | 12.1546
4409.1511 | 147808.5905 | 12.3942 | 4169.2932 | 141006.0806 | 12.2245 | 4107.5745 | 138448.6182 | 12.1596
4407.3017 | 147643.4762 | 12.3992 | 4167.2291 | 140884.2933 | 12.2295 | 4106.3354 | 138261.3375 | 12.1646
4405.4923 | 147488.1427 | 12.4042 | 4165.0076 | 140694.0199 | 12.2345 | 4104.6097 | 137993.0247 | 12.1696
4404.4753 | 147204.4776 | 12.4093 | 4163.9425 | 140349.4258 | 12.2395 | 4102.4093 | 137852.318 | 12.1746
4402.5024 | 147070.4071 | 12.4143 | 4162.8472 | 140171.4778 | 12.2445 | 4100.1176 | 137701.8483 | 12.1796
4400.5624 | 146898.1816 | 12.4193 | 4160.5672 | 140064.2355 | 12.2495 | 4099.1383 | 137406.1995 | 12.1846
4398.6854 | 146656.5828 | 12.4243 | 4158.6007 | 139926.9218 | 12.2545 | 4097.642 | 137252.24 | 12.1896
4397.3471 | 146401.1644 | 12.4293 | 4157.0674 | 139573.6969 | 12.2595 | 4095.2646 | 137043.4681 | 12.1946
4395.1274 | 146261.6589 | 12.4343 | 4155.1531 | 139472.0622 | 12.2646 | 4093.2769 | 136928.6043 | 12.1997
4393.0985 | 146057.8439 | 12.4393 | 4153.2565 | 139330.855 | 12.2696 | 4092.2661 | 136677.4293 | 12.2047
4391.4026 | 145926.1454 | 12.4443 | 4150.7179 | 139138.843 | 12.2746 | 4090.3888 | 136468.3125 | 12.2097
4389.9527 | 145611.8114 | 12.4493 | 4149.893 | 138744.2224 | 12.2796 | 4088.3143 | 136294.9433 | 12.2147
4388.4405 | 145451.7081 | 12.4543 | 4148.3307 | 138615.9747 | 12.2846 | 4086.0259 | 136130.6095 | 12.2197
4386.6517 | 145284.5448 | 12.4593 | 4145.9505 | 138482.4547 | 12.2896 | 4084.5344 | 135813.9073 | 12.2247
4384.6937 | 145109.8832 | 12.4643 | 4144.1863 | 138354.8774 | 12.2946 | 4082.8311 | 135627.1779 | 12.2297
4383.9513 | 144817.7904 | 12.4693 | 4143.0983 | 138044.3662 | 12.2996 | 4080.5846 | 135473.4392 | 12.2347
4381.9779 | 144599.0752 | 12.4743 | 4140.8873 | 137847.1669 | 12.3046 | 4078.3159 | 135240.5791 | 12.2397
4379.5994 | 144468.7994 | 12.4793 | 4138.7579 | 137681.5572 | 12.3096 | 4077.3831 | 135005.7055 | 12.2447
4377.6684 | 144260.0686 | 12.4843 | 4136.8827 | 137454.0789 | 12.3146 | 4075.7891 | 134849.1306 | 12.2497
4376.3511 | 144000.3733 | 12.4893 | 4135.5664 | 137257.0337 | 12.3196 | 4073.692 | 134640.6967 | 12.2547
4374.493 | 143862.1995 | 12.4943 | 4133.7555 | 137022.4008 | 12.3246 | 4071.5673 | 134512.6223 | 12.2597
4372.6434 | 143683.4326 | 12.4993 | 4131.5416 | 136783.3976 | 12.3296 | 4070.3429 | 134214.4121 | 12.2647
4370.5134 | 143506.3781 | 12.5043 | 4129.7962 | 136711.4966 | 12.3346 | 4068.9248 | 134005.9901 | 12.2697
4369.5558 | 143179.6808 | 12.5094 | 4128.6474 | 136376.3361 | 12.3396 | 4066.2625 | 133867.0592 | 12.2747
4367.5155 | 143080.5203 | 12.5144 | 4127.1046 | 136120.0127 | 12.3446 | 4064.2765 | 133719.9814 | 12.2797
4365.6094 | 142890.9618 | 12.5194 | 4125.4052 | 135991.4035 | 12.3496 | 4063.0222 | 133390.5832 | 12.2847
4363.7034 | 142739.9547 | 12.5244 | 4123.2606 | 135861.4945 | 12.3546 | 4061.4528 | 133191.385 | 12.2897
4362.4335 | 142384.9999 | 12.5294 | 4122.6184 | 135590.2322 | 12.3596 | 4059.4281 | 133071.4431 | 12.2947
4360.1492 | 142200.4474 | 12.5344 | 4121.1487 | 135459.7231 | 12.3646 | 4056.8991 | 132918.8135 | 12.2998
4358.1056 | 142014.8071 | 12.5394 | 4118.5684 | 135247.5487 | 12.3697 | 4055.8451 | 132647.0749 | 12.3048
4356.5335 | 141878.3932 | 12.5444 | 4116.2249 | 135104.6466 | 12.3747 | 4053.7778 | 132434.3596 | 12.3098
4355.7969 | 141533.4907 | 12.5494 | 4115.1999 | 134804.743 | 12.3797 | 4051.7982 | 132259.3464 | 12.3148
4353.8626 | 141455.9238 | 12.5544 | 4113.0976 | 134609.7692 | 12.3847 | 4049.7438 | 132103.5244 | 12.3198
4351.5395 | 141247.1141 | 12.5594 | 4111.1988 | 134456.341 | 12.3897 | 4048.5552 | 131753.9298 | 12.3248
4349.8381 | 141106.6599 | 12.5644 | 4108.7047 | 134291.4594 | 12.3947 | 4046.849 | 131581.8996 | 12.3298
4348.4597 | 140808.2459 | 12.5694 | 4108.0728 | 133967.9957 | 12.3997 | 4044.6602 | 131459.3578 | 12.3348
4346.4092 | 140639.3379 | 12.5744 | 4106.2553 | 133808.0204 | 12.4047 | 4042.3113 | 131346.6506 | 12.3398
4344.7175 | 140467.0647 | 12.5794 | 4103.726 | 133700.4563 | 12.4097 | 4041.045 | 131053.57 | 12.3448
4342.645 | 140237.7916 | 12.5844 | 4101.7643 | 133474.857 | 12.4147 | 4039.2963 | 130812.2215 | 12.3498
4341.8166 | 139959.01 | 12.5894 | 4100.3471 | 133195.061 | 12.4197 | 4037.1021 | 130660.9306 | 12.3548
4339.6831 | 139844.9938 | 12.5944 | 4098.6165 | 133050.766 | 12.4247 | 4034.9254 | 130515.5489 | 12.3598
4337.5723 | 139680.5936 | 12.5994 | 4096.4539 | 132955.3344 | 12.4297 | 4033.71 | 130243.2584 | 12.3648
4335.5346 | 139489.6584 | 12.6044 | 4094.0942 | 132671.9368 | 12.4347 | 4031.8843 | 130001.3242 | 12.3698
4335.1499 | 139188.1152 | 12.6094 | 4092.9946 | 132427.5379 | 12.4397 | 4030.0505 | 129874.6064 | 12.3748
4333.0736 | 139041.0436 | 12.6145 | 4091.0999 | 132177.4542 | 12.4447 | 4027.6126 | 129737.6626 | 12.3798
4330.2979 | 138918.6469 | 12.6195 | 4088.9834 | 132070.3874 | 12.4497 | 4026.2962 | 129457.6567 | 12.3848
4329.1037 | 138692.3938 | 12.6245 | 4086.8624 | 131900.3091 | 12.4547 | 4024.2878 | 129222.1003 | 12.3898
4328.0437 | 138392.6799 | 12.6295 | 4085.888 | 131594.0892 | 12.4597 | 4022.2654 | 129073.4161 | 12.3948
4325.8969 | 138209.9392 | 12.6345 | 4083.8564 | 131435.4067 | 12.4647 | 4019.957 | 128890.5571 | 12.3998
4323.8804 | 138061.8338 | 12.6395 | 4082.2305 | 131284.5615 | 12.4697 | 4018.6022 | 128555.5112 | 12.4049
4321.721 | 137905.6117 | 12.6445 | 4080.3421 | 131150.5136 | 12.4748 | 4016.8487 | 128400.4307 | 12.4099
4320.8976 | 137635.6119 | 12.6495 | 4078.6203 | 130828.1989 | 12.4798 | 4014.8575 | 128231.7569 | 12.4149
4318.4906 | 137488.4356 | 12.6545 | 4077.1153 | 130618.7959 | 12.4848 | 4012.7387 | 128088.8129 | 12.4199
4316.1919 | 137249.044 | 12.6595 | 4074.6978 | 130372.7458 | 12.4898 | 4011.3844 | 127860.2123 | 12.4249
4314.2107 | 137056.6748 | 12.6645 | 4072.9101 | 130275.3771 | 12.4948 | 4009.4533 | 127586.7149 | 12.4299
4313.2183 | 136757.3597 | 12.6695 | 4071.9366 | 129933.2777 | 12.4998 | 4007.1115 | 127490.5315 | 12.4349
4311.5295 | 136647.7111 | 12.6745 | 4070.3287 | 129796.5023 | 12.5048 | 4005.2317 | 127318.3626 | 12.4399
4309.5835 | 136501.4259 | 12.6795 | 4068.0467 | 129607.922 | 12.5098 | 4003.7871 | 126960.5161 | 12.4449
4307.4514 | 136300.1293 | 12.6845 | 4066.0973 | 129497.1427 | 12.5148 | 4001.812 | 126862.8014 | 12.4499
4306.4788 | 136000.8132 | 12.6895 | 4064.7996 | 129234.6683 | 12.5198 | 3999.2954 | 126720.5875 | 12.4549
4304.3314 | 135849.8969 | 12.6945 | 4063.5426 | 129004.198 | 12.5248 | 3998.0668 | 126530.0871 | 12.4599
4302.2256 | 135680.0026 | 12.6995 | 4061.2674 | 128808.278 | 12.5298 | 3996.3766 | 126200.4553 | 12.4649
4300.2243 | 135463.1725 | 12.7045 | 4059.1099 | 128700.8229 | 12.5348 | 3994.505 | 126050.7178 | 12.4699
4299.6449 | 135130.303 | 12.7095 | 4058.0729 | 128409.9344 | 12.5398 | 3992.3402 | 125840.9145 | 12.4749
4297.1519 | 135078.3989 | 12.7145 | 4055.9035 | 128248.2435 | 12.5448 | 3989.9522 | 125667.4703 | 12.4799
4295.0777 | 134900.9526 | 12.7196 | 4053.9552 | 128127.4756 | 12.5498 | 3988.7388 | 125394.5949 | 12.4849
4293.6511 | 134681.5146 | 12.7246 | 4052.2376 | 127923.0391 | 12.5548 | 3987.0247 | 125259.4953 | 12.4899
4291.6291 | 134363.5422 | 12.7296 | 4050.6226 | 127541.5822 | 12.5598 | 3984.5715 | 125075.6732 | 12.4949
4289.8328 | 134229.2536 | 12.7346 | 4048.7014 | 127384.105 | 12.5648 | 3982.5379 | 124926.3936 | 12.4999
4287.7826 | 134091.7749 | 12.7396 | 4046.636 | 127287.8416 | 12.5698 | 3981.721 | 124625.4749 | 12.5049
4285.6775 | 133908.427 | 12.7446 | 4044.0352 | 127127.2978 | 12.5748 | 3979.7118 | 124405.8464 | 12.51
4284.4221 | 133594.3193 | 12.7496 | 4042.8692 | 126821.7747 | 12.5799 | 3977.4875 | 124339.2004 | 12.515
4282.8138 | 133421.8437 | 12.7546 | 4040.7826 | 126651.0936 | 12.5849 | 3975.2128 | 124073.162 | 12.52
4280.6155 | 133281.1468 | 12.7596 | 4038.7581 | 126451.2373 | 12.5899 | 3973.9551 | 123805.2017 | 12.525
4278.6762 | 133109.1748 | 12.7646 | 4036.7046 | 126300.1228 | 12.5949 | 3972.1289 | 123572.4754 | 12.53
4277.7301 | 132813.5416 | 12.7696 | 4035.5718 | 126020.4908 | 12.5999 | 3969.9623 | 123473.8034 | 12.535
4275.128 | 132712.3203 | 12.7746 | 4033.6848 | 125816.5197 | 12.6049 | 3967.8342 | 123284.3899 | 12.54
4273.1854 | 132475.298 | 12.7796 | 4031.5564 | 125699.8877 | 12.6099 | 3966.593 | 122991.9628 | 12.545
4271.4856 | 132239.6349 | 12.7846 | 4029.0252 | 125534.2318 | 12.6149 | 3964.7324 | 122834.6885 | 12.55
4270.11 | 131983.2836 | 12.7896 | 4027.7473 | 125233.6445 | 12.6199 | 3962.5231 | 122675.6798 | 12.555
4267.9406 | 131859.1008 | 12.7946 | 4025.7801 | 124983.4152 | 12.6249 | 3960.3007 | 122541.9574 | 12.56
4265.8139 | 131690.4503 | 12.7996 | 4023.5246 | 124857.4425 | 12.6299 | 3959.1691 | 122229.7265 | 12.565
4264.0713 | 131512.514 | 12.8046 | 4021.5876 | 124756.4579 | 12.6349 | 3957.0244 | 122016.0606 | 12.57
4262.7733 | 131198.0262 | 12.8096 | 4020.093 | 124422.7028 | 12.6399 | 3954.8942 | 121867.0223 | 12.575
4260.5605 | 131023.285 | 12.8146 | 4018.0273 | 124246.3154 | 12.6449 | 3952.6549 | 121700.8898 | 12.58
4258.4506 | 130855.6523 | 12.8196 | 4016.1297 | 124059.2781 | 12.6499 | 3951.4317 | 121420.2922 | 12.585
4256.9078 | 130620.9718 | 12.8247 | 4013.8794 | 123853.7885 | 12.6549 | 3949.5331 | 121261.1991 | 12.59
4255.7787 | 130344.5746 | 12.8297 | 4012.795 | 123582.1086 | 12.6599 | 3946.833 | 121077.4636 | 12.595
4253.2916 | 130260.4552 | 12.8347 | 4011.175 | 123392.9553 | 12.6649 | 3944.7403 | 120899.6706 | 12.6
4251.7185 | 130083.0874 | 12.8397 | 4008.7788 | 123217.2783 | 12.6699 | 3943.4586 | 120612.1627 | 12.605
4249.6117 | 129869.5756 | 12.8447 | 4006.5298 | 123003.2286 | 12.6749 | 3941.6267 | 120407.3847 | 12.61
4248.4954 | 129585.838 | 12.8497 | 4005.7133 | 122814.8666 | 12.6799 | 3939.1956 | 120272.5055 | 12.6151
4246.3528 | 129417.8119 | 12.8547 | 4004.3829 | 122591.5842 | 12.685 | 3936.9018 | 120086.4144 | 12.6201
4244.332 | 129249.5476 | 12.8597 | 4002.1944 | 122520.8518 | 12.69 | 3935.633 | 119800.131 | 12.6251
4242.6174 | 129083.4394 | 12.8647 | 3999.8667 | 122298.8764 | 12.695 | 3933.9795 | 119616.1003 | 12.6301
4241.2423 | 128794.6826 | 12.8697 | 3998.3684 | 122036.4988 | 12.7 | 3931.7357 | 119503.5956 | 12.6351
4239.2312 | 128611.7361 | 12.8747 | 3996.2075 | 121840.5749 | 12.705 | 3929.4753 | 119295.6836 | 12.6401
4237.1354 | 128516.9045 | 12.8797 | 3993.8477 | 121670.6019 | 12.71 | 3928.1776 | 119040.8093 | 12.6451
4234.9799 | 128309.327 | 12.8847 | 3991.6044 | 121502.8388 | 12.715 | 3926.3639 | 118794.0357 | 12.6501
4233.8164 | 128022.5534 | 12.8897 | 3990.2721 | 121208.0009 | 12.72 | 3923.7525 | 118625.3706 | 12.6551
4232.2258 | 127796.8725 | 12.8947 | 3988.4975 | 121032.1536 | 12.725 | 3921.9886 | 118486.839 | 12.6601
4229.5078 | 127713.2317 | 12.8997 | 3986.3211 | 120818.5008 | 12.73 | 3920.6964 | 118243.7917 | 12.6651
4227.6983 | 127489.8578 | 12.9047 | 3984.4153 | 120694.07 | 12.735 | 3918.3568 | 118048.3439 | 12.6701
4226.5241 | 127194.1203 | 12.9097 | 3983.3594 | 120390.391 | 12.74 | 3915.9984 | 117868.804 | 12.6751
4224.5196 | 127010.7702 | 12.9147 | 3981.1955 | 120247.2788 | 12.745 | 3913.648 | 117694.5629 | 12.6801
4221.9049 | 126880.203 | 12.9197 | 3978.7754 | 120080.1831 | 12.75 | 3912.5767 | 117451.4561 | 12.6851
4219.7446 | 126703.0158 | 12.9247 | 3976.5457 | 119899.9854 | 12.755 | 3910.7536 | 117210.8093 | 12.6901
4218.6561 | 126427.2411 | 12.9298 | 3975.0224 | 119566.2723 | 12.76 | 3908.4104 | 117036.9763 | 12.6951
4216.5589 | 126255.9508 | 12.9348 | 3973.2389 | 119423.4611 | 12.765 | 3906.2087 | 116909.5838 | 12.7001
4214.1038 | 126080.6854 | 12.9398 | 3971.245 | 119309.6607 | 12.77 | 3904.86 | 116587.8704 | 12.7051
4211.9994 | 125928.5652 | 12.9448 | 3969.1025 | 119060.94 | 12.775 | 3903.2448 | 116429.7314 | 12.7101
4210.9937 | 125602.8156 | 12.9498 | 3967.7816 | 118828.0904 | 12.78 | 3900.4663 | 116307.8068 | 12.7151
4208.7043 | 125473.3827 | 12.9548 | 3965.475 | 118611.223 | 12.7851 | 3898.3547 | 116104.5549 | 12.7202
4206.4081 | 125306.4347 | 12.9598 | 3963.2458 | 118436.943 | 12.7901 | 3896.7018 | 115817.5903 | 12.7252
4204.4315 | 125057.8366 | 12.9648 | 3961.5063 | 118284.133 | 12.7951 | 3894.7392 | 115611.2397 | 12.7302
4203.5396 | 124765.2955 | 12.9698 | 3960.2945 | 117968.0781 | 12.8001 | 3892.5665 | 115446.5371 | 12.7352
4201.7206 | 124600.2523 | 12.9748 | 3958.4433 | 117738.2403 | 12.8051 | 3891.0983 | 115308.1337 | 12.7402
4199.3442 | 124535.0741 | 12.9798 | 3956.3205 | 117672.1856 | 12.8101 | 3889.4599 | 114981.0104 | 12.7452
4197.5047 | 124270.5371 | 12.9848 | 3954.2705 | 117538.8345 | 12.8151 | 3887.6648 | 114812.1243 | 12.7502
4196.1735 | 123959.7761 | 12.9898 | 3953.1775 | 117231.9243 | 12.8201 | 3885.2498 | 114693.9726 | 12.7552
4194.7857 | 123797.2629 | 12.9948 | 3950.9429 | 117001.1808 | 12.8251 | 3882.9382 | 114547.2522 | 12.7602
4192.3455 | 123674.1988 | 12.9998 | 3948.7651 | 116840.5507 | 12.8301 | 3881.8563 | 114237.5052 | 12.7652
4190.2852 | 123488.6355 | 13.0048 | 3946.6612 | 116705.3827 | 12.8351 | 3879.7448 | 114017.7503 | 12.7702
4189.1905 | 123222.056 | 13.0098 | 3945.2607 | 116412.8363 | 12.8401 | 3877.1845 | 113873.142 | 12.7752
4187.013 | 123015.9352 | 13.0148 | 3943.3249 | 116232.5683 | 12.8451 | 3874.5242 | 113753.4325 | 12.7802
4185.1002 | 122890.6833 | 13.0198 | 3941.0689 | 116048.1118 | 12.8501 | 3873.1926 | 113449.6741 | 12.7852
4182.8715 | 122705.3752 | 13.0248 | 3938.6054 | 115911.2146 | 12.8551 | 3871.2163 | 113244.357 | 12.7902
4181.3304 | 122398.7621 | 13.0298 | 3937.4873 | 115560.4927 | 12.8601 | 3869.2868 | 113064.5082 | 12.7952
4179.5368 | 122237.186 | 13.0349 | 3935.2972 | 115432.692 | 12.8651 | 3866.6533 | 112864.0704 | 12.8002
4177.2372 | 122085.7457 | 13.0399 | 3933.3384 | 115237.1451 | 12.8701 | 3865.3508 | 112621.0547 | 12.8052
4175.1325 | 121830.0651 | 13.0449 | 3930.9088 | 115137.7499 | 12.8751 | 3863.438 | 112394.931 | 12.8102
4174.096 | 121642.5848 | 13.0499 | 3929.9089 | 114784.3496 | 12.8801 | 3861.1856 | 112295.6961 | 12.8152
4171.7595 | 121444.264 | 13.0549 | 3927.1969 | 114561.2977 | 12.8851 | 3859.1638 | 112110.3737 | 12.8202
4169.7864 | 121250.7331 | 13.0599 | 3925.2847 | 114462.5708 | 12.8902 | 3857.7388 | 111785.8608 | 12.8253
4167.7066 | 121121.4561 | 13.0649 | 3923.4686 | 114279.4219 | 12.8952 | 3855.5924 | 111655.613 | 12.8303
4166.5766 | 120801.0754 | 13.0699 | 3922.3542 | 113969.8886 | 12.9002 | 3853.6731 | 111430.515 | 12.8353
4164.5559 | 120620.2013 | 13.0749 | 3920.4855 | 113812.2378 | 12.9052 | 3851.0428 | 111248.6325 | 12.8403
4162.1882 | 120453.0871 | 13.0799 | 3918.2034 | 113654.9102 | 12.9102 | 3849.6361 | 111020.9428 | 12.8453
4159.5594 | 120308.6786 | 13.0849 | 3915.7092 | 113559.8179 | 12.9152 | 3847.7357 | 110827.4371 | 12.8503
4158.4908 | 119979.9269 | 13.0899 | 3914.6692 | 113126.5327 | 12.9202 | 3845.3904 | 110663.8201 | 12.8553
4156.7352 | 119801.8342 | 13.0949 | 3912.7848 | 113029.024 | 12.9252 | 3843.1265 | 110555.2159 | 12.8603
4154.3903 | 119678.9573 | 13.0999 | 3910.2996 | 112851.7805 | 12.9302 | 3841.4973 | 110181.0368 | 12.8653
4152.1411 | 119532.8116 | 13.1049 | 3908.612 | 112701.8276 | 12.9352 | 3839.8132 | 110018.6587 | 12.8703
4150.8691 | 119183.94 | 13.1099 | 3907.2164 | 112489.4149 | 12.9402 | 3837.4331 | 109922.727 | 12.8753
4148.9289 | 119034.4453 | 13.1149 | 3905.022 | 112254.4023 | 12.9452 | 3834.9987 | 109722.4492 | 12.8803
4146.3365 | 118872.0901 | 13.1199 | 3902.6228 | 112085.6985 | 12.9502 | 3833.4281 | 109404.7208 | 12.8853
4144.2657 | 118689.199 | 13.1249 | 3900.3454 | 111942.2366 | 12.9552 | 3831.2389 | 109260.0201 | 12.8903
4143.4863 | 118387.6941 | 13.1299 | 3898.8785 | 111618.9585 | 12.9602 | 3829.1248 | 109121.4132 | 12.8953
4141.3763 | 118185.4485 | 13.135 | 3896.317 | 111498.4098 | 12.9652 | 3826.6446 | 108930.9357 | 12.9003
4138.7912 | 118081.4006 | 13.14 | 3894.061 | 111294.1995 | 12.9702 | 3825.2815 | 108655.3451 | 12.9053
4137.0528 | 117905.9604 | 13.145 | 3891.6484 | 111121.6301 | 12.9752 | 3823.0228 | 108422.6137 | 12.9103
4135.5018 | 117600.604 | 13.15 | 3890.7809 | 110785.955 | 12.9802 | 3820.5828 | 108339.9514 | 12.9153
4133.4978 | 117449.5018 | 13.155 | 3888.6837 | 110602.2896 | 12.9852 | 3818.4789 | 108098.0048 | 12.9203
4130.7489 | 117264.9757 | 13.16 | 3886.2773 | 110479.0491 | 12.9902 | 3816.8519 | 107817.1957 | 12.9254
4128.5809 | 117078.4491 | 13.165 | 3884.3031 | 110264.7744 | 12.9953 | 3814.8111 | 107612.9408 | 12.9304
4127.5591 | 116808.0108 | 13.17 | 3883.0097 | 110022.3797 | 13.0003 | 3812.7625 | 107456.5874 | 12.9354
4125.3026 | 116608.8719 | 13.175 | 3880.7564 | 109794.5304 | 13.0053 | 3810.4237 | 107304.3944 | 12.9404
4123.0098 | 116535.7309 | 13.18 | 3878.4126 | 109677.7967 | 13.0103 | 3809.3279 | 107005.2969 | 12.9454
4121.1864 | 116271.0296 | 13.185 | 3876.2049 | 109445.4517 | 13.0153 | 3806.9513 | 106822.951 | 12.9504
4120.1275 | 115998.9757 | 13.19 | 3875.5568 | 109219.5897 | 13.0203 | 3804.7867 | 106663.9839 | 12.9554
4117.2676 | 115847.92 | 13.195 | 3873.3609 | 109050.4307 | 13.0253 | 3802.4226 | 106515.6734 | 12.9604
4115.3404 | 115719.8374 | 13.2 | 3871.0066 | 108926.5679 | 13.0303 | 3801.1777 | 106171.1726 | 12.9654
4113.4084 | 115507.767 | 13.205 | 3868.9245 | 108712.9427 | 13.0353 | 3798.8379 | 106033.8627 | 12.9704
4111.7791 | 115215.4953 | 13.21 | 3867.48 | 108426.165 | 13.0403 | 3796.5348 | 105898.9885 | 12.9754
4109.8574 | 115019.9365 | 13.215 | 3865.2919 | 108260.6755 | 13.0453 | 3794.2634 | 105734.5524 | 12.9804
4107.0669 | 114898.2193 | 13.22 | 3863.0812 | 107980.4394 | 13.0503 | 3793.0239 | 105397.8005 | 12.9854
4105.5988 | 114667.6728 | 13.225 | 3860.8803 | 107906.0648 | 13.0553 | 3790.8003 | 105246.1926 | 12.9904
4104.2813 | 114403.6523 | 13.23 | 3859.4016 | 107580.7791 | 13.0603 | 3788.117 | 105043.9684 | 12.9954
4102.0902 | 114245.683 | 13.235 | 3857.4453 | 107426.2324 | 13.0653 | 3785.8735 | 104895.2207 | 13.0004
4099.5392 | 114083.5365 | 13.2401 | 3855.0416 | 107254.2861 | 13.0703 | 3784.5874 | 104573.774 | 13.0054
4097.5997 | 113870.0487 | 13.2451 | 3852.8717 | 107081.0504 | 13.0753 | 3782.4112 | 104444.5741 | 13.0104
4096.4424 | 113583.7671 | 13.2501 | 3851.56 | 106787.5182 | 13.0803 | 3779.8013 | 104251.2998 | 13.0154
4094.1065 | 113481.6967 | 13.2551 | 3849.1701 | 106643.2898 | 13.0853 | 3777.5736 | 104085.8378 | 13.0204
4091.8358 | 113302.1454 | 13.2601 | 3846.8444 | 106446.8658 | 13.0903 | 3776.1486 | 103853.2964 | 13.0254
4089.5952 | 113115.0438 | 13.2651 | 3844.9159 | 106286.8117 | 13.0953 | 3774.3786 | 103660.8015 | 13.0305
4088.3146 | 112754.602 | 13.2701 | 3843.8563 | 105951.4296 | 13.1004 | 3771.9033 | 103470.3449 | 13.0355
4086.3381 | 112610.4382 | 13.2751 | 3841.5422 | 105901.9564 | 13.1054 | 3769.3095 | 103326.3907 | 13.0405
4084.1806 | 112495.2728 | 13.2801 | 3838.9613 | 105710.5004 | 13.1104 | 3767.7572 | 103068.2104 | 13.0455
4082.1218 | 112293.2416 | 13.2851 | 3836.9242 | 105547.6267 | 13.1154 | 3766.0153 | 102858.9988 | 13.0505
4080.4359 | 112027.7091 | 13.2901 | 3835.3223 | 105198.3426 | 13.1204 | 3763.1264 | 102711.0556 | 13.0555
4078.101 | 111823.5169 | 13.2951 | 3832.6939 | 105000.1774 | 13.1254 | 3760.8151 | 102542.5662 | 13.0605
4075.7289 | 111714.5302 | 13.3001 | 3830.555 | 104880.5436 | 13.1304 | 3759.2783 | 102221.0038 | 13.0655
4074.0436 | 111463.0658 | 13.3051 | 3828.183 | 104671.504 | 13.1354 | 3756.9857 | 101994.2241 | 13.0705
4073.0942 | 111172.0507 | 13.3101 | 3826.4245 | 104433.3478 | 13.1404 | 3754.3874 | 101916.7143 | 13.0755
4070.7847 | 110994.5577 | 13.3151 | 3824.6218 | 104255.3292 | 13.1454 | 3751.911 | 101758.8729 | 13.0805
4068.3548 | 110864.5942 | 13.3201 | 3822.1873 | 104110.7138 | 13.1504 | 3750.9189 | 101435.7322 | 13.0855
4066.4153 | 110694.9459 | 13.3251 | 3819.7138 | 103920.8648 | 13.1554 | 3748.9732 | 101170.1351 | 13.0905
4064.9759 | 110406.522 | 13.3301 | 3818.4895 | 103616.7291 | 13.1604 | 3746.4883 | 101080.7739 | 13.0955
4062.4378 | 110255.5961 | 13.3351 | 3816.1026 | 103491.8712 | 13.1654 | 3744.148 | 100897.2179 | 13.1005
4060.195 | 110051.9967 | 13.3401 | 3813.5012 | 103270.8794 | 13.1704 | 3742.419 | 100659.685 | 13.1055
4058.2563 | 109883.3703 | 13.3452 | 3811.5053 | 103079.6735 | 13.1754 | 3740.3699 | 100418.781 | 13.1105
4056.9589 | 109580.8461 | 13.3502 | 3810.2122 | 102722.5741 | 13.1804 | 3738.0149 | 100275.9902 | 13.1155
4054.8447 | 109427.3553 | 13.3552 | 3808.0232 | 102641.8869 | 13.1854 | 3735.8552 | 100085.2527 | 13.1205
4052.1785 | 109320.497 | 13.3602 | 3805.6472 | 102477.0834 | 13.1904 | 3734.2425 | 99809.3777 | 13.1255
4050.3194 | 109064.407 | 13.3652 | 3803.5957 | 102291.1956 | 13.1954 | 3732.1959 | 99596.3965 | 13.1305
4048.7454 | 108840.034 | 13.3702 | 3802.0848 | 102034.4343 | 13.2004 | 3729.7992 | 99451.99 | 13.1356
4046.6348 | 108641.9061 | 13.3752 | 3800.2098 | 101844.2176 | 13.2055 | 3727.5888 | 99266.7728 | 13.1406
4044.0079 | 108522.401 | 13.3802 | 3797.8965 | 101627.8379 | 13.2105 | 3725.974 | 99011.8932 | 13.1456
4041.817 | 108318.7942 | 13.3852 | 3795.6406 | 101444.0503 | 13.2155 | 3723.9044 | 98865.1526 | 13.1506
4040.4536 | 108003.254 | 13.3902 | 3794.1763 | 101195.8396 | 13.2205 | 3721.3781 | 98680.0287 | 13.1556
4038.1944 | 107854.9056 | 13.3952 | 3792.0716 | 100985.5167 | 13.2255 | 3719.4248 | 98512.062 | 13.1606
4035.6415 | 107705.0114 | 13.4002 | 3789.5085 | 100874.1672 | 13.2305 | 3718.0362 | 98210.8625 | 13.1656
4033.4712 | 107506.4978 | 13.4052 | 3787.1233 | 100693.8843 | 13.2355 | 3715.6114 | 98028.3611 | 13.1706
4031.9202 | 107238.0999 | 13.4102 | 3785.81 | 100445.4303 | 13.2405 | 3713.0356 | 97904.3894 | 13.1756
4029.6124 | 107082.6341 | 13.4152 | 3783.3822 | 100224.199 | 13.2455 | 3710.5057 | 97747.3923 | 13.1806
4027.046 | 106948.2368 | 13.4202 | 3781.077 | 100097.0852 | 13.2505 | 3708.8758 | 97436.0782 | 13.1856
4024.8066 | 106720.5999 | 13.4252 | 3778.8742 | 99947.3214 | 13.2555 | 3706.9137 | 97206.781 | 13.1906
4023.26 | 106414.7023 | 13.4302 | 3777.3822 | 99619.4447 | 13.2605 | 3704.3404 | 97089.5355 | 13.1956
4021.1628 | 106249.5994 | 13.4352 | 3775.2152 | 99420.1514 | 13.2655 | 3702.0089 | 96973.4433 | 13.2006
4019.0209 | 106113.4521 | 13.4402 | 3772.7422 | 99261.0934 | 13.2705 | 3700.3507 | 96643.1912 | 13.2056
4017.299 | 105869.5691 | 13.4452 | 3770.9164 | 99095.1245 | 13.2755 | 3698.2557 | 96423.9212 | 13.2106
4015.4879 | 105605.739 | 13.4503 | 3769.4948 | 98817.7724 | 13.2805 | 3695.232 | 96311.2908 | 13.2156
4013.2966 | 105386.6549 | 13.4553 | 3767.2669 | 98699.6068 | 13.2855 | 3692.8837 | 96115.7333 | 13.2206
4011.1314 | 105244.4024 | 13.4603 | 3764.7228 | 98534.4581 | 13.2905 | 3691.6054 | 95857.717 | 13.2256
4008.7589 | 105089.1658 | 13.4653 | 3762.164 | 98285.9665 | 13.2955 | 3689.4513 | 95654.362 | 13.2306
4007.5716 | 104801.111 | 13.4703 | 3760.5796 | 98057.9815 | 13.3005 | 3686.7638 | 95491.5087 | 13.2356
4005.0131 | 104619.4337 | 13.4753 | 3758.311 | 97807.7786 | 13.3055 | 3684.804 | 95308.0688 | 13.2407
4002.6956 | 104499.035 | 13.4803 | 3756.0443 | 97732.0134 | 13.3106 | 3683.17 | 95040.7861 | 13.2457
4000.3604 | 104334.6187 | 13.4853 | 3753.9026 | 97523.3469 | 13.3156 | 3680.4774 | 94850.6313 | 13.2507
3999.1658 | 103997.4526 | 13.4903 | 3752.4169 | 97167.9749 | 13.3206 | 3678.0591 | 94730.902 | 13.2557
3996.5808 | 103847.1725 | 13.4953 | 3750.218 | 97016.793 | 13.3256 | 3675.6495 | 94510.5092 | 13.2607
3993.7577 | 103701.6489 | 13.5003 | 3747.4703 | 96865.7697 | 13.3306 | 3673.8293 | 94239.617 | 13.2657
3992.0885 | 103488.538 | 13.5053 | 3745.1468 | 96664.6993 | 13.3356 | 3671.961 | 94046.3749 | 13.2707
3990.3925 | 103197.9896 | 13.5103 | 3744.1316 | 96337.1154 | 13.3406 | 3669.2793 | 93889.0272 | 13.2757
3988.1029 | 103042.3283 | 13.5153 | 3741.9753 | 96177.9767 | 13.3456 | 3666.7278 | 93690.2783 | 13.2807
3986.1255 | 102894.1187 | 13.5203 | 3739.6373 | 96030.5061 | 13.3506 | 3665.187 | 93403.8242 | 13.2857
3983.9901 | 102702.7486 | 13.5253 | 3737.4696 | 95910.7001 | 13.3556 | 3662.749 | 93207.8974 | 13.2907
3982.0727 | 102426.3309 | 13.5303 | 3736.2321 | 95599.2835 | 13.3606 | 3660.0055 | 93077.6706 | 13.2957
3979.5757 | 102307.4162 | 13.5353 | 3733.7748 | 95450.6264 | 13.3656 | 3657.5621 | 92929.8342 | 13.3007
3977.1265 | 102135.0921 | 13.5403 | 3731.2345 | 95278.1526 | 13.3706 | 3656.3599 | 92640.0268 | 13.3057
3975.0981 | 101896.4126 | 13.5453 | 3729.086 | 95125.1284 | 13.3756 | 3654.2436 | 92463.7749 | 13.3107
3973.5593 | 101586.6717 | 13.5503 | 3727.5259 | 94763.4789 | 13.3806 | 3651.3252 | 92265.3418 | 13.3157
3971.7155 | 101419.8827 | 13.5554 | 3725.2105 | 94690.3818 | 13.3856 | 3648.7934 | 92129.1477 | 13.3207
3969.0305 | 101276.1612 | 13.5604 | 3722.8016 | 94536.8234 | 13.3906 | 3647.6351 | 91771.2781 | 13.3257
3967.0802 | 101083.5218 | 13.5654 | 3720.3373 | 94330.3018 | 13.3956 | 3645.5849 | 91599.4929 | 13.3307
3965.9103 | 100810.9747 | 13.5704 | 3719.2139 | 93946.1183 | 13.4006 | 3642.9719 | 91466.3806 | 13.3357
3963.3686 | 100616.4691 | 13.5754 | 3716.1304 | 93869.5762 | 13.4056 | 3640.6583 | 91338.276 | 13.3407
3961.0834 | 100492.6072 | 13.5804 | 3713.9888 | 93696.382 | 13.4107 | 3638.9245 | 91024.1815 | 13.3458
3958.9448 | 100314.0868 | 13.5854 | 3711.8956 | 93500.7605 | 13.4157 | 3636.7781 | 90847.7407 | 13.3508
3957.491 | 100004.1279 | 13.5904 | 3710.334 | 93182.9327 | 13.4207 | 3634.2299 | 90680.7891 | 13.3558
3955.3625 | 99825.1989 | 13.5954 | 3707.8011 | 93071.1862 | 13.4257 | 3631.6807 | 90494.4821 | 13.3608
3952.6846 | 99699.8216 | 13.6004 | 3705.4569 | 92967.7397 | 13.4307 | 3630.13 | 90191.954 | 13.3658
3950.4117 | 99509.7267 | 13.6054 | 3702.729 | 92747.6492 | 13.4357 | 3628.0542 | 90014.2735 | 13.3708
3948.9322 | 99231.9791 | 13.6104 | 3701.3972 | 92451.97 | 13.4407 | 3625.5351 | 89967.9353 | 13.3758
3946.6473 | 99067.3632 | 13.6154 | 3699.3727 | 92185.8335 | 13.4457 | 3623.1924 | 89728.801 | 13.3808
3943.5032 | 98959.8515 | 13.6204 | 3696.4798 | 92059.5227 | 13.4507 | 3621.1519 | 89489.5806 | 13.3858
3941.4936 | 98712.8275 | 13.6254 | 3694.1253 | 91873.9675 | 13.4557 | 3618.7686 | 89270.2238 | 13.3908
3940.3642 | 98393.6155 | 13.6304 | 3692.762 | 91584.4155 | 13.4607 | 3615.9635 | 89106.2046 | 13.3958
3937.9926 | 98241.4583 | 13.6354 | 3690.3577 | 91434.7374 | 13.4657 | 3613.6742 | 88930.2198 | 13.4008
3935.7767 | 98044.4244 | 13.6404 | 3687.8032 | 91252.2986 | 13.4707 | 3611.5532 | 88673.7086 | 13.4058
3933.4391 | 97890.8321 | 13.6454 | 3685.4227 | 91129.714 | 13.4757 | 3609.2781 | 88470.8275 | 13.4108
3932.1688 | 97571.6661 | 13.6504 | 3684.3624 | 90828.4653 | 13.4807 | 3606.934 | 88300.9732 | 13.4158
3929.8991 | 97441.0832 | 13.6555 | 3682.0724 | 90648.1939 | 13.4857 | 3604.5327 | 88130.7286 | 13.4208
3926.9764 | 97264.43 | 13.6605 | 3679.8222 | 90449.9817 | 13.4907 | 3602.8942 | 87802.9774 | 13.4258
3925.2053 | 97117.606 | 13.6655 | 3677.4266 | 90281.1522 | 13.4957 | 3600.4997 | 87625.1944 | 13.4308
3923.6214 | 96825.8417 | 13.6705 | 3675.8713 | 89938.0794 | 13.5007 | 3597.9984 | 87499.5997 | 13.4358
3920.8631 | 96655.8684 | 13.6755 | 3673.8501 | 89861.8493 | 13.5057 | 3595.3137 | 87326.9951 | 13.4408
3918.6353 | 96493.0792 | 13.6805 | 3671.2265 | 89659.6732 | 13.5107 | 3593.7344 | 87081.9491 | 13.4459
3916.1008 | 96330.7863 | 13.6855 | 3668.2947 | 89493.65 | 13.5158 | 3591.5663 | 86893.7129 | 13.4509
3914.6222 | 96005.1698 | 13.6905 | 3666.9368 | 89210.0196 | 13.5208 | 3589.0363 | 86718.0099 | 13.4559
3912.3142 | 95884.1798 | 13.6955 | 3664.5485 | 89112.5033 | 13.5258 | 3586.4548 | 86525.82 | 13.4609
3909.5194 | 95718.4997 | 13.7005 | 3662.1296 | 88882.3585 | 13.5308 | 3584.5649 | 86238.2879 | 13.4659
3907.0854 | 95526.4297 | 13.7055 | 3659.4701 | 88668.5837 | 13.5358 | 3582.1776 | 86084.9566 | 13.4709
3905.3914 | 95228.3899 | 13.7105 | 3658.2941 | 88396.7228 | 13.5408 | 3579.3499 | 85921.3628 | 13.4759
3903.09 | 95061.959 | 13.7155 | 3655.846 | 88277.8327 | 13.5458 | 3577.1212 | 85760.4487 | 13.4809
3901.1523 | 94924.1558 | 13.7205 | 3653.2857 | 88087.666 | 13.5508 | 3575.2522 | 85436.6515 | 13.4859
3898.4029 | 94756.6322 | 13.7255 | 3650.7853 | 87861.4208 | 13.5558 | 3573.0077 | 85207.0873 | 13.4909
3897.0606 | 94452.5868 | 13.7305 | 3649.0773 | 87606.2209 | 13.5608 | 3570.5661 | 85097.984 | 13.4959
3894.2138 | 94256.1579 | 13.7355 | 3646.3751 | 87536.0996 | 13.5658 | 3567.7356 | 84892.8343 | 13.5009
3891.7216 | 94123.6107 | 13.7405 | 3643.824 | 87325.967 | 13.5708 | 3566.0661 | 84658.6246 | 13.5059
3889.5573 | 93940.843 | 13.7455 | 3641.3674 | 87085.4514 | 13.5758 | 3563.802 | 84442.5157 | 13.5109
3887.8954 | 93567.8185 | 13.7505 | 3639.8918 | 86847.9136 | 13.5808 | 3561.3462 | 84324.2508 | 13.5159
3885.5912 | 93424.0122 | 13.7555 | 3637.625 | 86637.2946 | 13.5858 | 3558.6868 | 84155.929 | 13.5209
3883.1742 | 93295.3172 | 13.7606 | 3635.1957 | 86492.7332 | 13.5908 | 3556.6782 | 83832.9982 | 13.5259
3881.0987 | 93071.1634 | 13.7656 | 3632.3193 | 86329.7616 | 13.5958 | 3554.4706 | 83699.9951 | 13.5309
3879.6046 | 92805.6835 | 13.7706 | 3631.1142 | 86021.6583 | 13.6008 | 3552.1657 | 83452.937 | 13.5359
3877.3126 | 92658.0046 | 13.7756 | 3628.5187 | 85825.6028 | 13.6058 | 3549.5979 | 83334.2996 | 13.5409
3874.329 | 92502.3747 | 13.7806 | 3626.4219 | 85645.4989 | 13.6108 | 3547.8502 | 83000.2981 | 13.5459
3872.4294 | 92309.553 | 13.7856 | 3623.9257 | 85528.4635 | 13.6158 | 3545.4972 | 82843.9119 | 13.551
3870.7921 | 91996.8466 | 13.7906 | 3622.7706 | 85205.6825 | 13.6209 | 3542.9454 | 82665.5824 | 13.556
3868.6771 | 91863.5862 | 13.7956 | 3620.133 | 84995.9929 | 13.6259 | 3540.5788 | 82520.4057 | 13.561
3866.2483 | 91685.5899 | 13.8006 | 3617.4508 | 84896.3296 | 13.6309 | 3538.7839 | 82232.667 | 13.566
3863.9921 | 91473.5173 | 13.8056 | 3615.2213 | 84734.603 | 13.6359 | 3536.6422 | 82063.9994 | 13.571
3862.3515 | 91177.5253 | 13.8106 | 3613.4585 | 84385.9261 | 13.6409 | 3534.1422 | 81846.7486 | 13.576
3860.0302 | 91060.2195 | 13.8156 | 3611.069 | 84285.976 | 13.6459 | 3531.6294 | 81709.5616 | 13.581
3857.4977 | 90890.2025 | 13.8206 | 3608.5166 | 84058.1345 | 13.6509 | 3529.7168 | 81444.2703 | 13.586
3855.1616 | 90670.4139 | 13.8256 | 3606.1703 | 83869.9606 | 13.6559 | 3526.8321 | 81245.875 | 13.591
3853.6888 | 90402.7001 | 13.8306 | 3604.402 | 83633.9497 | 13.6609 | 3524.2712 | 81143.9457 | 13.596
3851.2488 | 90221.0451 | 13.8356 | 3601.8689 | 83430.3487 | 13.6659 | 3521.7892 | 80985.3624 | 13.601
3848.682 | 90070.6011 | 13.8406 | 3599.5682 | 83323.0411 | 13.6709 | 3519.9814 | 80708.026 | 13.606
3846.3295 | 89909.9085 | 13.8456 | 3597.2877 | 83139.9442 | 13.6759 | 3517.5478 | 80490.5587 | 13.611
3844.4408 | 89608.904 | 13.8506 | 3595.846 | 82869.8217 | 13.6809 | 3514.8388 | 80319.0061 | 13.616
3842.1594 | 89476.1058 | 13.8556 | 3593.0049 | 82698.2966 | 13.6859 | 3511.9807 | 80160.3308 | 13.621
3839.2479 | 89279.513 | 13.8606 | 3590.268 | 82515.7415 | 13.6909 | 3510.1088 | 79852.0547 | 13.626
3836.9376 | 89163.0238 | 13.8657 | 3588.1107 | 82320.7967 | 13.6959 | 3507.5452 | 79695.7402 | 13.631
3835.3287 | 88844.4215 | 13.8707 | 3586.5934 | 81962.6958 | 13.7009 | 3505.0495 | 79551.0178 | 13.636
3833.0277 | 88712.0388 | 13.8757 | 3583.7908 | 81901.7799 | 13.7059 | 3502.1136 | 79362.2197 | 13.641
3830.1184 | 88582.6839 | 13.8807 | 3580.9415 | 81685.2402 | 13.7109 | 3499.891 | 79097.0314 | 13.646
3827.6267 | 88314.6641 | 13.8857 | 3578.5911 | 81488.1138 | 13.7159 | 3497.7479 | 78940.8016 | 13.651
3825.8624 | 88047.2513 | 13.8907 | 3576.7057 | 81256.4266 | 13.7209 | 3494.7201 | 78756.9214 | 13.6561
3823.5213 | 87837.4609 | 13.8957 | 3574.164 | 81113.9519 | 13.726 | 3492.596 | 78488.6525 | 13.6611
3820.991 | 87654.2121 | 13.9007 | 3571.7162 | 80882.2254 | 13.731 | 3490.7456 | 78239.4536 | 13.6661
3818.814 | 87502.4419 | 13.9057 | 3569.1599 | 80765.4234 | 13.736 | 3488.0411 | 78039.7979 | 13.6711
3817.1559 | 87193.2369 | 13.9107 | 3567.2556 | 80487.9109 | 13.741 | 3485.1857 | 77907.4067 | 13.6761
3814.4777 | 87058.9302 | 13.9157 | 3564.6465 | 80249.7155 | 13.746 | 3482.9037 | 77782.9978 | 13.6811
3811.8099 | 86885.2997 | 13.9207 | 3562.0721 | 80132.7167 | 13.751 | 3481.0132 | 77480.4461 | 13.6861
3809.5115 | 86729.696 | 13.9257 | 3559.8529 | 79918.6514 | 13.756 | 3478.5913 | 77224.8998 | 13.6911
3807.726 | 86435.8129 | 13.9307 | 3558.4412 | 79639.7794 | 13.761 | 3475.8519 | 77135.8641 | 13.6961
3805.4798 | 86285.4927 | 13.9357 | 3555.4431 | 79507.0157 | 13.766 | 3473.2864 | 76900.7305 | 13.7011
3802.544 | 86165.1167 | 13.9407 | 3552.7641 | 79325.2713 | 13.771 | 3471.4646 | 76649.2912 | 13.7061
3800.2661 | 85909.8843 | 13.9457 | 3550.3857 | 79118.3854 | 13.776 | 3468.89 | 76432.4949 | 13.7111
3798.2805 | 85612.6005 | 13.9507 | 3548.5838 | 78775.8725 | 13.781 | 3466.1047 | 76332.2711 | 13.7161
3795.9345 | 85472.2946 | 13.9557 | 3546.1557 | 78632.3541 | 13.786 | 3463.5539 | 76133.8014 | 13.7211
3793.3093 | 85310.4742 | 13.9607 | 3543.6042 | 78471.7611 | 13.791 | 3462.0107 | 75886.7667 | 13.7261
3790.7751 | 85118.2726 | 13.9657 | 3541.3665 | 78320.6519 | 13.796 | 3459.1313 | 75618.1221 | 13.7311
3789.349 | 84795.9778 | 13.9708 | 3540.0317 | 78012.4346 | 13.801 | 3456.6096 | 75473.8276 | 13.7361
3786.9877 | 84693.3683 | 13.9758 | 3537.3844 | 77857.1676 | 13.806 | 3454.5579 | 75306.5846 | 13.7411
3784.2661 | 84518.5399 | 13.9808 | 3534.4366 | 77750.6715 | 13.811 | 3452.735 | 75055.3578 | 13.7461
3781.8066 | 84333.043 | 13.9858 | 3531.9151 | 77568.0738 | 13.816 | 3449.9963 | 74878.5386 | 13.7511
3780.4678 | 84008.2838 | 13.9908 | 3530.2147 | 77215.3581 | 13.821 | 3446.9826 | 74761.8862 | 13.7561
3778.0044 | 83863.9421 | 13.9958 | 3527.4955 | 77045.0413 | 13.826 | 3444.0769 | 74612.6136 | 13.7612
3775.067 | 83689.7903 | 14.0008 | 3524.972 | 76881.1868 | 13.8311 | 3442.2746 | 74287.2446 | 13.7662
3772.6798 | 83528.1113 | 14.0058 | 3522.9158 | 76738.178 | 13.8361 | 3439.691 | 74132.1772 | 13.7712
3770.92 | 83198.7934 | 14.0108 | 3521.0469 | 76395.9054 | 13.8411 | 3436.6592 | 73934.6711 | 13.7762
3768.5065 | 83081.1273 | 14.0158 | 3518.3889 | 76266.5157 | 13.8461 | 3434.2161 | 73734.9586 | 13.7812
3765.3278 | 82973.868 | 14.0208 | 3515.7183 | 76078.0601 | 13.8511 | 3432.4257 | 73446.6615 | 13.7862
3763.0602 | 82717.0204 | 14.0258 | 3513.2361 | 75885.2733 | 13.8561 | 3429.4399 | 73312.0813 | 13.7912
3761.4312 | 82407.6347 | 14.0308 | 3511.5926 | 75621.5651 | 13.8611 | 3426.4341 | 73150.6219 | 13.7962
3758.8788 | 82271.8799 | 14.0358 | 3508.6963 | 75473.3036 | 13.8661 | 3423.6863 | 72982.3672 | 13.8012
3756.4809 | 82095.3378 | 14.0408 | 3506.5495 | 75320.3448 | 13.8711 | 3421.4036 | 72703.3828 | 13.8062
3754.0486 | 81912.4911 | 14.0458 | 3504.0081 | 75165.0564 | 13.8761 | 3418.9481 | 72523.6392 | 13.8112
3751.8385 | 81632.4093 | 14.0508 | 3502.3043 | 74812.5634 | 13.8811 | 3416.2217 | 72273.5041 | 13.8162
3749.5249 | 81492.7174 | 14.0558 | 3500.0265 | 74720.1387 | 13.8861 | 3413.8324 | 72138.3471 | 13.8212
3746.4755 | 81346.7193 | 14.0608 | 3496.502 | 74553.1195 | 13.8911 | 3412.0211 | 71868.1927 | 13.8262
3743.8504 | 81107.5029 | 14.0658 | 3494.0352 | 74327.5418 | 13.8961 | 3409.2284 | 71687.1245 | 13.8312
3742.0703 | 80818.7462 | 14.0708 | 3492.3159 | 74013.1478 | 13.9011 | 3406.4464 | 71581.4115 | 13.8362
3740.0233 | 80652.0902 | 14.0759 | 3489.4948 | 73905.1986 | 13.9061 | 3403.3443 | 71401.6562 | 13.8412
3737.2639 | 80532.4935 | 14.0809 | 3486.8498 | 73713.6901 | 13.9111 | 3401.3834 | 71064.5428 | 13.8462
3735.1778 | 80359.3311 | 14.0859 | 3484.031 | 73544.2299 | 13.9161 | 3398.8184 | 70863.6561 | 13.8512
3733.1907 | 80062.4904 | 14.0909 | 3482.2543 | 73298.4972 | 13.9211 | 3395.9055 | 70722.5452 | 13.8562
3730.2329 | 79926.0447 | 14.0959 | 3479.3093 | 73159.6266 | 13.9261 | 3393.2144 | 70535.3421 | 13.8612
3727.3271 | 79748.2321 | 14.1009 | 3476.5084 | 72914.3959 | 13.9311 | 3391.3539 | 70262.1563 | 13.8663
3725.0748 | 79527.8611 | 14.1059 | 3474.3996 | 72668.3552 | 13.9362 | 3388.5137 | 70107.3808 | 13.8713
3723.1981 | 79185.9752 | 14.1109 | 3472.8043 | 72443.1455 | 13.9412 | 3385.3626 | 69975.7099 | 13.8763
3720.8087 | 79051.4053 | 14.1159 | 3470.4046 | 72257.275 | 13.9462 | 3383.0011 | 69791.0619 | 13.8813
3717.803 | 78922.3098 | 14.1209 | 3467.4008 | 72048.7688 | 13.9512 | 3380.722 | 69449.572 | 13.8863
3715.4522 | 78713.9895 | 14.1259 | 3465.0877 | 71916.6441 | 13.9562 | 3378.0436 | 69272.7571 | 13.8913
3713.5283 | 78484.9733 | 14.1309 | 3463.2961 | 71642.003 | 13.9612 | 3375.3025 | 69152.3746 | 13.8963
3710.9169 | 78244.5456 | 14.1359 | 3460.4032 | 71487.6435 | 13.9662 | 3372.3337 | 68992.7524 | 13.9013
3708.1483 | 78116.4025 | 14.1409 | 3457.7283 | 71313.4657 | 13.9712 | 3370.6514 | 68645.3928 | 13.9063
3705.6191 | 77957.2286 | 14.1459 | 3455.3789 | 71072.1875 | 13.9762 | 3368.0219 | 68541.4759 | 13.9113
3703.816 | 77624.2957 | 14.1509 | 3453.7496 | 70821.5371 | 13.9812 | 3364.7342 | 68350.7891 | 13.9163
3701.5003 | 77442.859 | 14.1559 | 3451.0881 | 70700.9221 | 13.9862 | 3361.844 | 68199.2932 | 13.9213
3698.9571 | 77308.3386 | 14.1609 | 3448.1925 | 70564.693 | 13.9912 | 3359.6846 | 67869.1848 | 13.9263
3696.3775 | 77147.7562 | 14.1659 | 3445.5832 | 70329.6038 | 13.9962 | 3357.087 | 67658.7499 | 13.9313
3694.7636 | 76792.3681 | 14.1709 | 3443.4775 | 70059.9509 | 14.0012 | 3354.2319 | 67527.4077 | 13.9363
3692.3157 | 76671.2659 | 14.1759 | 3440.9527 | 69931.5593 | 14.0062 | 3351.4521 | 67336.9851 | 13.9413
3689.583 | 76530.4881 | 14.181 | 3438.2833 | 69759.2188 | 14.0112 | 3349.5846 | 67096.4043 | 13.9463
3686.9815 | 76292.9194 | 14.186 | 3435.6426 | 69564.4679 | 14.0162 | 3347.2143 | 66921.953 | 13.9513
3685.0139 | 76017.0789 | 14.191 | 3433.7282 | 69227.5561 | 14.0212 | 3344.032 | 66739.9993 | 13.9563
3682.2434 | 75867.7591 | 14.196 | 3431.1351 | 69084.3195 | 14.0262 | 3340.8679 | 66579.8314 | 13.9613
3679.7564 | 75749.1149 | 14.201 | 3428.4441 | 68894.6775 | 14.0312 | 3339.0156 | 66266.1409 | 13.9663
3676.796 | 75579.0746 | 14.206 | 3425.7721 | 68729.4697 | 14.0363 | 3336.6903 | 66115.9136 | 13.9714
3675.0495 | 75286.8795 | 14.211 | 3423.8267 | 68378.7243 | 14.0413 | 3333.5622 | 65974.0656 | 13.9764
3672.5541 | 75104.0782 | 14.216 | 3421.1335 | 68280.731 | 14.0463 | 3330.7506 | 65737.8387 | 13.9814
3669.673 | 74936.8689 | 14.221 | 3418.437 | 68081.7257 | 14.0513 | 3328.7261 | 65475.7255 | 13.9864
3666.8025 | 74702.034 | 14.226 | 3415.8646 | 67877.3904 | 14.0563 | 3326.1072 | 65286.6903 | 13.9914
3665.0318 | 74461.1797 | 14.231 | 3413.9939 | 67667.5578 | 14.0613 | 3323.2702 | 65163.4956 | 13.9964
3662.3693 | 74284.3366 | 14.236 | 3411.0645 | 67510.9824 | 14.0663 | 3320.0268 | 64959.3699 | 14.0014
3659.219 | 74196.6442 | 14.241 | 3408.0375 | 67365.0258 | 14.0713 | 3318.2986 | 64657.4653 | 14.0064
3656.8885 | 73940.0669 | 14.246 | 3405.4912 | 67168.8322 | 14.0763 | 3315.3361 | 64491.5445 | 14.0114
3655.0635 | 73623.2595 | 14.251 | 3403.5341 | 66881.8444 | 14.0813 | 3312.7003 | 64381.7337 | 14.0164
3652.2788 | 73517.1317 | 14.256 | 3400.6149 | 66701.6455 | 14.0863 | 3309.4971 | 64197.5565 | 14.0214
3649.5314 | 73356.6112 | 14.261 | 3397.5984 | 66578.2935 | 14.0913 | 3307.4986 | 63860.9134 | 14.0264
3647.2222 | 73148.7114 | 14.266 | 3394.7762 | 66399.4933 | 14.0963 | 3304.4901 | 63652.2455 | 14.0314
3645.6167 | 72835.5122 | 14.271 | 3392.6294 | 66085.8875 | 14.1013 | 3301.2326 | 63554.8354 | 14.0364
3642.709 | 72681.7616 | 14.276 | 3389.7737 | 65903.8406 | 14.1063 | 3298.1301 | 63410.5446 | 14.0414
3640.2339 | 72548.0505 | 14.2811 | 3387.1341 | 65719.899 | 14.1113 | 3296.4031 | 63126.3659 | 14.0464
3637.6487 | 72337.5863 | 14.2861 | 3384.2051 | 65542.5587 | 14.1163 | 3293.7587 | 62932.0534 | 14.0514
3635.4462 | 72044.1176 | 14.2911 | 3382.4888 | 65208.8769 | 14.1213 | 3290.736 | 62772.2655 | 14.0564
3632.3698 | 71909.7673 | 14.2961 | 3379.8414 | 65100.6953 | 14.1263 | 3287.5258 | 62633.3029 | 14.0614
3629.8954 | 71747.5443 | 14.3011 | 3377.0007 | 64884.4362 | 14.1313 | 3285.6381 | 62295.6209 | 14.0664
3627.294 | 71505.9268 | 14.3061 | 3374.4648 | 64756.6736 | 14.1363 | 3282.7587 | 62156.5638 | 14.0715
3625.5471 | 71254.4913 | 14.3111 | 3372.4161 | 64470.9491 | 14.1414 | 3279.5755 | 61983.5894 | 14.0765
3622.4653 | 71074.5231 | 14.3161 | 3369.4637 | 64290.1585 | 14.1464 | 3276.394 | 61818.5567 | 14.0815
3619.6195 | 70884.1004 | 14.3211 | 3366.2006 | 64161.9975 | 14.1514 | 3274.1717 | 61526.7938 | 14.0865
3617.9099 | 70704.5521 | 14.3261 | 3363.6711 | 63891.0779 | 14.1564 | 3271.2102 | 61343.9834 | 14.0915
3616.1249 | 70421.5636 | 14.3311 | 3361.7235 | 63738.3039 | 14.1614 | 3268.4254 | 61231.9839 | 14.0965
3613.0137 | 70276.4341 | 14.3361 | 3358.8764 | 63576.8312 | 14.1664 | 3265.4096 | 60927.016 | 14.1015
3610.3047 | 70123.0422 | 14.3411 | 3355.9721 | 63419.2447 | 14.1714 | 3263.6869 | 60640.6114 | 14.1065
3607.8585 | 69963.6687 | 14.3461 | 3353.2497 | 63052.8812 | 14.1764 | 3261.1771 | 60480.8862 | 14.1115
3605.7872 | 69676.8978 | 14.3511 | 3351.426 | 62833.0789 | 14.1814 | 3257.7652 | 60374.1617 | 14.1165
3603.1715 | 69506.1698 | 14.3561 | 3348.5248 | 62709.0934 | 14.1864 | 3254.7602 | 60193.6085 | 14.1215
3600.1181 | 69361.0265 | 14.3611 | 3345.4142 | 62577.6346 | 14.1914 | 3252.4646 | 59919.9993 | 14.1265
3597.4424 | 69107.2234 | 14.3661 | 3343.3298 | 62350.9868 | 14.1964 | 3249.6836 | 59821.2376 | 14.1315
3595.4166 | 68843.8655 | 14.3711 | 3341.2056 | 62042.4926 | 14.2014 | 3246.2282 | 59575.8633 | 14.1365
3593.0024 | 68706.0751 | 14.3761 | 3338.2986 | 61941.7246 | 14.2064 | 3243.4434 | 59430.8823 | 14.1415
3589.8135 | 68599.465 | 14.3811 | 3335.1157 | 61687.5014 | 14.2114 | 3241.3547 | 59087.7844 | 14.1465
3587.1186 | 68398.8262 | 14.3862 | 3332.5363 | 61539.1942 | 14.2164 | 3238.4695 | 58905.369 | 14.1515
3584.7661 | 68102.1672 | 14.3912 | 3330.7824 | 61221.6385 | 14.2214 | 3235.0843 | 58789.478 | 14.1565
3582.2892 | 67933.2378 | 14.3962 | 3327.8254 | 61121.2942 | 14.2264 | 3231.8935 | 58589.4383 | 14.1615
3579.0994 | 67734.7816 | 14.4012 | 3324.8836 | 60928.5003 | 14.2314 | 3229.6969 | 58331.0808 | 14.1665
3576.1176 | 67580.8663 | 14.4062 | 3322.3128 | 60690.8023 | 14.2364 | 3227.027 | 58122.34 | 14.1715
3574.6072 | 67257.2906 | 14.4112 | 3320.3247 | 60454.3619 | 14.2414 | 3224.0025 | 58007.1607 | 14.1766
3571.815 | 67090.6957 | 14.4162 | 3317.2249 | 60324.7393 | 14.2465 | 3221.2096 | 57783.3899 | 14.1816
3568.6381 | 66951.2982 | 14.4212 | 3314.6087 | 60132.6688 | 14.2515 | 3218.9397 | 57517.1175 | 14.1866
3565.9572 | 66746.386 | 14.4262 | 3311.5644 | 59972.2844 | 14.2565 | 3215.8612 | 57298.5224 | 14.1916
3563.9845 | 66433.9468 | 14.4312 | 3310.219 | 59687.8107 | 14.2615 | 3212.2632 | 57219.1435 | 14.1966
3561.085 | 66305.8755 | 14.4362 | 3306.8849 | 59522.4215 | 14.2665 | 3209.3465 | 57037.5593 | 14.2016
3558.0464 | 66140.9846 | 14.4412 | 3304.0206 | 59363.4124 | 14.2715 | 3207.5611 | 56751.4005 | 14.2066
3555.5622 | 65981.6361 | 14.4462 | 3301.3004 | 59159.5663 | 14.2765 | 3204.078 | 56533.3341 | 14.2116
3553.2869 | 65711.4442 | 14.4512 | 3299.3335 | 58848.4007 | 14.2815 | 3200.788 | 56380.5694 | 14.2166
3550.3542 | 65547.7467 | 14.4562 | 3296.3848 | 58760.4801 | 14.2865 | 3197.7949 | 56192.4955 | 14.2216
3547.2994 | 65377.5685 | 14.4612 | 3292.8186 | 58602.6955 | 14.2915 | 3195.3922 | 55901.4315 | 14.2266
3544.7669 | 65151.2379 | 14.4662 | 3290.4967 | 58374.9145 | 14.2965 | 3193.08 | 55750.4206 | 14.2316
3542.6002 | 64828.2761 | 14.4712 | 3288.5568 | 58087.1617 | 14.3015 | 3189.2685 | 55570.3243 | 14.2366
3540.0571 | 64727.598 | 14.4762 | 3285.4374 | 57952.8687 | 14.3065 | 3186.0453 | 55429.3524 | 14.2416
3537.1854 | 64521.9364 | 14.4812 | 3282.0708 | 57770.7993 | 14.3115 | 3183.9369 | 55158.9747 | 14.2466
3534.5225 | 64355.3143 | 14.4862 | 3279.291 | 57559.037 | 14.3165 | 3181.1433 | 54995.6869 | 14.2516
3532.4664 | 64080.7921 | 14.4913 | 3276.9693 | 57278.1192 | 14.3215 | 3177.5894 | 54798.4165 | 14.2566
3529.5122 | 63925.6596 | 14.4963 | 3274.2842 | 57118.4552 | 14.3265 | 3174.3027 | 54647.693 | 14.2616
3526.1657 | 63738.67 | 14.5013 | 3271.2911 | 56975.1699 | 14.3315 | 3172.2638 | 54347.7783 | 14.2666
3523.6028 | 63551.4545 | 14.5063 | 3268.1038 | 56727.6947 | 14.3365 | 3169.1892 | 54141.6168 | 14.2716
3521.6421 | 63185.2736 | 14.5113 | 3265.9638 | 56455.6879 | 14.3415 | 3165.7994 | 53971.1768 | 14.2766
3519.1935 | 63114.5063 | 14.5163 | 3263.4588 | 56333.6415 | 14.3465 | 3162.6546 | 53783.768 | 14.2817
3516.212 | 62943.7052 | 14.5213 | 3260.3203 | 56197.527 | 14.3516 | 3160.6607 | 53511.9416 | 14.2867
3513.2742 | 62775.743 | 14.5263 | 3257.8021 | 55985.696 | 14.3566 | 3157.6754 | 53348.512 | 14.2917
3511.3333 | 62546.1996 | 14.5313 | 3255.272 | 55688.153 | 14.3616 | 3154.2982 | 53194.9695 | 14.2967
3508.1613 | 62322.1043 | 14.5363 | 3252.0835 | 55648.3585 | 14.3666 | 3151.2654 | 52974.1427 | 14.3017
3505.2664 | 62192.6182 | 14.5413 | 3248.9805 | 55365.4397 | 14.3716 | 3148.6496 | 52739.9623 | 14.3067
3502.3048 | 61959.9114 | 14.5463 | 3245.9599 | 55183.8913 | 14.3766 | 3145.7614 | 52526.4247 | 14.3117
3500.1192 | 61684.2192 | 14.5513 | 3243.9326 | 54907.5853 | 14.3816 | 3142.2944 | 52426.251 | 14.3167
3497.0305 | 61530.7629 | 14.5563 | 3240.8684 | 54776.7472 | 14.3866 | 3139.1852 | 52256.5504 | 14.3217
3494.2905 | 61391.6639 | 14.5613 | 3237.8107 | 54545.3307 | 14.3916 | 3137.0359 | 51933.4748 | 14.3267
3490.9414 | 61181.0649 | 14.5663 | 3235.18 | 54358.3788 | 14.3966 | 3133.8834 | 51733.251 | 14.3317
3488.5735 | 60891.38 | 14.5713 | 3232.5828 | 54074.5067 | 14.4016 | 3131.0159 | 51597.0739 | 14.3367
3485.9254 | 60752.0527 | 14.5763 | 3229.7162 | 53903.7092 | 14.4066 | 3127.6439 | 51499.7249 | 14.3417
3482.9202 | 60530.1579 | 14.5813 | 3225.8777 | 53784.2967 | 14.4116 | 3125.3064 | 51135.5859 | 14.3467
3480.081 | 60325.7278 | 14.5863 | 3223.527 | 53577.3146 | 14.4166 | 3122.2866 | 50927.591 | 14.3517
3478.1633 | 60075.8277 | 14.5913 | 3221.2178 | 53259.5675 | 14.4216 | 3119.0126 | 50827.5685 | 14.3567
3475.455 | 59928.9864 | 14.5964 | 3218.0159 | 53168.0674 | 14.4266 | 3115.679 | 50635.9527 | 14.3617
3472.1324 | 59728.7713 | 14.6014 | 3215.0561 | 52988.139 | 14.4316 | 3112.9652 | 50417.0814 | 14.3667
3469.3237 | 59618.8153 | 14.6064 | 3212.2236 | 52760.5343 | 14.4366 | 3110.028 | 50207.8443 | 14.3717
3467.5341 | 59297.0047 | 14.6114 | 3210.249 | 52450.8392 | 14.4416 | 3106.3099 | 50005.5537 | 14.3767
3464.7648 | 59081.9717 | 14.6164 | 3206.983 | 52322.7137 | 14.4466 | 3103.2534 | 49824.2432 | 14.3817
3461.3201 | 58982.586 | 14.6214 | 3204.1663 | 52138.2682 | 14.4516 | 3100.6471 | 49583.9691 | 14.3868
3458.4174 | 58742.7521 | 14.6264 | 3201.3866 | 52049.0909 | 14.4567 | 3097.6699 | 49347.2651 | 14.3918
3456.3928 | 58522.4157 | 14.6314 | 3198.9088 | 51641.0118 | 14.4617 | 3094.269 | 49193.5399 | 14.3968
3453.5348 | 58324.3121 | 14.6364 | 3196.0115 | 51544.5406 | 14.4667 | 3091.0023 | 49018.4012 | 14.4018
3450.4471 | 58205.4815 | 14.6414 | 3192.7114 | 51459.7911 | 14.4717 | 3088.5705 | 48790.7019 | 14.4068
3447.7943 | 58007.5234 | 14.6464 | 3189.9839 | 51235.0138 | 14.4767 | 3085.2056 | 48617.2219 | 14.4118
3444.968 | 57726.7466 | 14.6514 | 3187.2787 | 50958.725 | 14.4817 | 3081.543 | 48468.2578 | 14.4168
3441.8986 | 57561.2854 | 14.6564 | 3183.9698 | 50774.6318 | 14.4867 | 3078.4239 | 48265.597 | 14.4218
3438.6534 | 57402.3913 | 14.6614 | 3180.2651 | 50564.5961 | 14.4917 | 3075.7961 | 48004.37 | 14.4268
3435.8686 | 57215.8771 | 14.6664 | 3178.0555 | 50381.2028 | 14.4967 | 3072.2757 | 47790.4286 | 14.4318
3433.8085 | 56868.3034 | 14.6714 | 3176.1626 | 50044.6277 | 14.5017 | 3068.9517 | 47599.4339 | 14.4368
3430.9308 | 56720.5036 | 14.6764 | 3172.8245 | 49984.7286 | 14.5067 | 3065.5837 | 47479.0901 | 14.4418
3427.545 | 56622.3281 | 14.6814 | 3169.1839 | 49795.2393 | 14.5117 | 3062.8788 | 47195.7016 | 14.4468
3424.6627 | 56378.225 | 14.6864 | 3166.9089 | 49558.1242 | 14.5167 | 3059.6335 | 46995.3226 | 14.4518
3422.3485 | 56080.4106 | 14.6914 | 3164.4196 | 49376.2413 | 14.5217 | 3055.5825 | 46831.0065 | 14.4568
3419.4454 | 55913.4821 | 14.6964 | 3160.9937 | 49174.2742 | 14.5267 | 3052.5666 | 46647.0509 | 14.4618
3415.8628 | 55790.7295 | 14.7015 | 3157.7371 | 48942.7406 | 14.5317 | 3050.3151 | 46331.1692 | 14.4668
3412.9725 | 55580.4311 | 14.7065 | 3154.985 | 48802.8725 | 14.5367 | 3046.5101 | 46173.7049 | 14.4718
3410.7312 | 55283.6187 | 14.7115 | 3152.3477 | 48486.0682 | 14.5417 | 3043.4659 | 45950.2698 | 14.4768
3407.8434 | 55173.6969 | 14.7165 | 3149.5202 | 48408.1088 | 14.5467 | 3040.0362 | 45834.8341 | 14.4818
3404.3978 | 54997.5636 | 14.7215 | 3146.1651 | 48178.8471 | 14.5517 | 3037.633 | 45610.1959 | 14.4868
3401.326 | 54799.9447 | 14.7265 | 3143.3376 | 48020.2751 | 14.5567 | 3034.0146 | 45433.5455 | 14.4919
3399.2143 | 54507.3753 | 14.7315 | 3140.7937 | 47638.511 | 14.5618 | 3030.805 | 45250.8735 | 14.4969
3395.6842 | 54353.6647 | 14.7365 | 3137.5464 | 47572.8893 | 14.5668 | 3027.319 | 45047.3167 | 14.5019
3392.8383 | 54188.1513 | 14.7415 | 3134.4606 | 47448.5937 | 14.5718 | 3024.6694 | 44749.882 | 14.5069
3389.9928 | 53992.3028 | 14.7465 | 3131.4575 | 47192.7711 | 14.5768 | 3021.0965 | 44564.4691 | 14.5119
3387.647 | 53755.3877 | 14.7515 | 3128.7375 | 46904.2974 | 14.5818 | 3017.9541 | 44420.2524 | 14.5169
3384.5042 | 53637.8072 | 14.7565 | 3125.6852 | 46758.009 | 14.5868 | 3014.7136 | 44271.1797 | 14.5219
3381.235 | 53376.3233 | 14.7615 | 3122.3187 | 46652.3216 | 14.5918 | 3011.949 | 44002.8914 | 14.5269
3378.5322 | 53204.6643 | 14.7665 | 3119.4528 | 46442.4685 | 14.5968 | 3008.7568 | 43850.5492 | 14.5319
3376.128 | 52897.3278 | 14.7715 | 3116.7815 | 46107.7772 | 14.6018 | 3005.0062 | 43689.6178 | 14.5369
3373.0676 | 52770.7678 | 14.7765 | 3113.662 | 46062.6804 | 14.6068 | 3001.3807 | 43488.755 | 14.5419
3369.4552 | 52570.058 | 14.7815 | 3110.0422 | 45772.033 | 14.6118 | 2998.7842 | 43184.598 | 14.5469
3366.3523 | 52451.8584 | 14.7865 | 3106.9615 | 45610.4899 | 14.6168 | 2995.0015 | 43022.8643 | 14.5519
3364.0749 | 52128.2032 | 14.7915 | 3104.2959 | 45313.0538 | 14.6218 | 2991.8268 | 42842.8382 | 14.5569
3361.0202 | 51974.9739 | 14.7965 | 3101.4905 | 45162.2207 | 14.6268 | 2988.2247 | 42704.0537 | 14.5619
3357.9009 | 51845.3798 | 14.8015 | 3097.951 | 45008.9556 | 14.6318 | 2985.5817 | 42388.11 | 14.5669
3354.8443 | 51610.5144 | 14.8066 | 3094.8804 | 44879.167 | 14.6368 | 2982.0247 | 42251.5527 | 14.5719
3352.3517 | 51281.4307 | 14.8116 | 3092.4172 | 44622.3876 | 14.6418 | 2978.4237 | 42081.6278 | 14.5769
3349.1248 | 51135.5833 | 14.8166 | 3088.1887 | 44424.1362 | 14.6468 | 2974.6737 | 41857.605 | 14.5819
3345.7846 | 51008.7024 | 14.8216 | 3084.9564 | 44198.5232 | 14.6518 | 2972.1814 | 41580.7029 | 14.5869
3342.8979 | 50782.3424 | 14.8266 | 3082.305 | 43990.0441 | 14.6568 | 2969.3053 | 41356.0205 | 14.5919
3340.5624 | 50512.0538 | 14.8316 | 3079.6292 | 43709.5163 | 14.6618 | 2965.3331 | 41278.6139 | 14.597
3337.6798 | 50312.9748 | 14.8366 | 3076.1842 | 43634.7989 | 14.6669 | 2962.2497 | 41087.1703 | 14.602
3334.0779 | 50215.284 | 14.8416 | 3072.4902 | 43412.1741 | 14.6719 | 2959.2284 | 40840.3472 | 14.607
3330.859 | 50009.3822 | 14.8466 | 3069.5935 | 43213.7439 | 14.6769 | 2955.4961 | 40641.7676 | 14.612
3328.915 | 49716.184 | 14.8516 | 3066.7066 | 42994.1429 | 14.6819 | 2952.0069 | 40537.1512 | 14.617
3325.5886 | 49576.8851 | 14.8566 | 3063.5048 | 42809.8481 | 14.6869 | 2948.2213 | 40308.8725 | 14.622
3322.2557 | 49444.9173 | 14.8616 | 3059.918 | 42687.9511 | 14.6919 | 2945.5295 | 40001.3046 | 14.627
3319.3564 | 49260.9124 | 14.8666 | 3056.8007 | 42490.6062 | 14.6969 | 2941.9378 | 39831.9964 | 14.632
3316.8407 | 48922.488 | 14.8716 | 3054.3949 | 42168.8932 | 14.7019 | 2937.9188 | 39648.77 | 14.637
3313.1622 | 48825.637 | 14.8766 | 3051.1131 | 41980.5544 | 14.7069 | 2934.4521 | 39475.9666 | 14.642
3309.8629 | 48675.951 | 14.8816 | 3047.2157 | 41827.6083 | 14.7119 | 2931.563 | 39222.6009 | 14.647
3306.7537 | 48428.6995 | 14.8866 | 3044.3805 | 41631.4063 | 14.7169 | 2928.1079 | 39032.0889 | 14.652
3304.3388 | 48183.2835 | 14.8916 | 3041.7913 | 41281.8679 | 14.7219 | 2923.9323 | 38885.5467 | 14.657
3300.1616 | 47997.2119 | 14.8966 | 3038.3709 | 41197.9886 | 14.7269 | 2920.7636 | 38692.1031 | 14.662
3297.1121 | 47820.9923 | 14.9016 | 3034.6393 | 41034.8202 | 14.7319 | 2917.8153 | 38415.3536 | 14.667
3294.2821 | 47591.5784 | 14.9067 | 3031.7866 | 40854.7062 | 14.7369 | 2913.9879 | 38255.6862 | 14.672
3291.8308 | 47329.2814 | 14.9117 | 3028.4216 | 40578.8765 | 14.7419 | 2910.74 | 38088.5232 | 14.677
3288.9145 | 47169.9217 | 14.9167 | 3025.0689 | 40451.8293 | 14.7469 | 2906.9075 | 37912.7801 | 14.682
3285.4511 | 47009.9071 | 14.9217 | 3021.7421 | 40281.8291 | 14.7519 | 2904.0393 | 37624.2077 | 14.687
3282.1213 | 46795.5027 | 14.9267 | 3018.3079 | 40082.5519 | 14.7569 | 2900.4846 | 37430.6789 | 14.692
3279.9154 | 46535.3783 | 14.9317 | 3015.5082 | 39761.7849 | 14.7619 | 2896.6557 | 37296.0487 | 14.6971
3276.5017 | 46386.9546 | 14.9367 | 3011.4248 | 39665.8901 | 14.767 | 2892.5371 | 37189.7931 | 14.7021
3273.0876 | 46267.0303 | 14.9417 | 3007.9219 | 39504.4927 | 14.772 | 2889.4535 | 36810.9257 | 14.7071
3270.0801 | 46065.5638 | 14.9467 | 3004.8715 | 39245.6761 | 14.777 | 2885.777 | 36667.5017 | 14.7121
3267.5234 | 45760.3551 | 14.9517 | 3002.335 | 38937.6607 | 14.782 | 2881.8029 | 36534.7481 | 14.7171
3263.8933 | 45607.1116 | 14.9567 | 2998.4277 | 38853.9283 | 14.787 | 2878.6445 | 36361.4601 | 14.7221
3260.3614 | 45478.6743 | 14.9617 | 2994.9233 | 38593.6196 | 14.792 | 2875.4521 | 36077.8768 | 14.7271
3257.0079 | 45249.4244 | 14.9667 | 2991.6857 | 38441.511 | 14.797 | 2871.1226 | 35872.167 | 14.7321
3254.0994 | 44988.4952 | 14.9717 | 2988.6563 | 38144.6352 | 14.802 | 2867.5984 | 35718.526 | 14.7371
3251.0433 | 44840.7872 | 14.9767 | 2985.27 | 37993.3856 | 14.807 | 2863.5264 | 35517.8305 | 14.7421
3247.0863 | 44624.9471 | 14.9817 | 2981.5197 | 37878.6736 | 14.812 | 2860.8365 | 35253.0323 | 14.7471
3243.7037 | 44477.1317 | 14.9867 | 2978.2233 | 37640.6977 | 14.817 | 2857.0445 | 35073.0152 | 14.7521
3240.9562 | 44156.9263 | 14.9917 | 2975.3704 | 37433.7326 | 14.822 | 2852.9247 | 34956.5903 | 14.7571
3237.4722 | 44037.6392 | 14.9967 | 2971.8394 | 37293.5179 | 14.827 | 2849.3612 | 34736.8232 | 14.7621
3234.0769 | 43855.0222 | 15.0017 | 2968.0226 | 37112.8863 | 14.832 | 2845.9294 | 34490.766 | 14.7671
3230.8968 | 43635.0937 | 15.0067 | 2964.3768 | 36907.9867 | 14.837 | 2842.4574 | 34274.8411 | 14.7721
3228.2497 | 43353.1322 | 15.0118 | 2961.2854 | 36612.3602 | 14.842 | 2838.0046 | 34136.13 | 14.7771
3224.8872 | 43192.4918 | 15.0168 | 2957.2883 | 36532.7293 | 14.847 | 2834.1827 | 33973.628 | 14.7821
3220.972 | 43039.3403 | 15.0218 | 2953.4772 | 36330.3229 | 14.852 | 2830.9122 | 33624.961 | 14.7871
3217.9942 | 42862.9161 | 15.0268 | 2950.0916 | 36104.9993 | 14.857 | 2827.5479 | 33480.6425 | 14.7921
3215.1373 | 42609.3133 | 15.0318 | 2947.2193 | 35833.329 | 14.862 | 2823.3198 | 33328.0301 | 14.7971
3211.5907 | 42409.0378 | 15.0368 | 2943.2592 | 35662.3106 | 14.867 | 2819.5256 | 33139.4747 | 14.8022
3208.5564 | 42269.8812 | 15.0418 | 2939.4541 | 35460.7205 | 14.8721 | 2816.01 | 32882.2583 | 14.8072
3205.0635 | 42056.9719 | 15.0468 | 2936.1233 | 35314.7556 | 14.8771 | 2812.5335 | 32703.3799 | 14.8122
3202.2283 | 41787.4911 | 15.0518 | 2932.8988 | 35036.477 | 14.8821 | 2808.3718 | 32524.9063 | 14.8172
3198.3856 | 41651.6246 | 15.0568 | 2929.1173 | 34836.7145 | 14.8871 | 2804.3572 | 32372.0314 | 14.8222
3194.7627 | 41459.9244 | 15.0618 | 2925.3804 | 34682.7298 | 14.8921 | 2801.5853 | 32104.4269 | 14.8272
3191.5606 | 41297.616 | 15.0668 | 2922.0422 | 34441.9341 | 14.8971 | 2797.3985 | 31936.545 | 14.8322
3189.0269 | 41021.3353 | 15.0718 | 2918.6636 | 34253.0462 | 14.9021 | 2793.2475 | 31791.4451 | 14.8372
3185.133 | 40837.2476 | 15.0768 | 2915.2174 | 34103.6595 | 14.9071 | 2789.3042 | 31603.9576 | 14.8422
3181.3532 | 40671.4459 | 15.0818 | 2911.0886 | 33953.048 | 14.9121 | 2786.2807 | 31305.5001 | 14.8472
3178.1405 | 40498.356 | 15.0868 | 2907.9776 | 33728.4705 | 14.9171 | 2781.5844 | 31190.6792 | 14.8522
3175.2399 | 40210.1783 | 15.0918 | 2904.6282 | 33376.3659 | 14.9221 | 2777.3105 | 31015.0938 | 14.8572
3171.818 | 40007.028 | 15.0968 | 2900.874 | 33266.7555 | 14.9271 | 2773.3544 | 30778.7752 | 14.8622
3168.2716 | 39863.9574 | 15.1018 | 2896.8822 | 33151.7202 | 14.9321 | 2770.5872 | 30478.8236 | 14.8672
3164.6576 | 39679.5896 | 15.1068 | 2893.5728 | 32908.8895 | 14.9371 | 2765.7404 | 30356.7236 | 14.8722
3161.5887 | 39419.9606 | 15.1118 | 2890.2732 | 32647.1315 | 14.9421 | 2761.981 | 30180.584 | 14.8772
3157.7538 | 39281.4536 | 15.1169 | 2886.8262 | 32521.9673 | 14.9471 | 2757.9077 | 29986.63 | 14.8822
3154.1065 | 39096.2839 | 15.1219 | 2882.6694 | 32375.2361 | 14.9521 | 2754.5561 | 29686.041 | 14.8872
3150.6023 | 38852.8639 | 15.1269 | 2879.3397 | 32017.8455 | 14.9571 | 2750.3208 | 29571.9038 | 14.8922
3147.8741 | 38615.9357 | 15.1319 | 2876.1003 | 31870.4411 | 14.9621 | 2746.3494 | 29323.7953 | 14.8972
3144.6979 | 38433.8882 | 15.1369 | 2872.1438 | 31756.8239 | 14.9671 | 2742.0374 | 29263.809 | 14.9022
3140.8886 | 38262.202 | 15.1419 | 2868.3092 | 31532.469 | 14.9721 | 2738.2784 | 28907.7928 | 14.9073
3137.7005 | 38071.6113 | 15.1469 | 2864.7551 | 31374.5765 | 14.9772 | 2734.2762 | 28756.759 | 14.9123
3134.3817 | 37841.372 | 15.1519 | 2861.3173 | 31007.2541 | 14.9822 | 2730.0714 | 28609.8547 | 14.9173
3130.2277 | 37659.6124 | 15.1569 | 2856.9607 | 30931.1992 | 14.9872 | 2725.9411 | 28417.7559 | 14.9223
3126.6286 | 37487.4611 | 15.1619 | 2852.7267 | 30727.9251 | 14.9922 | 2722.6756 | 28121.0185 | 14.9273
3122.7952 | 37301.5391 | 15.1669 | 2849.2523 | 30529.5173 | 14.9972 | 2718.4123 | 27975.3545 | 14.9323
3119.8609 | 37042.9024 | 15.1719 | 2845.8009 | 30305.8706 | 15.0022 | 2713.9541 | 27816.3184 | 14.9373
3116.5809 | 36886.1283 | 15.1769 | 2841.9439 | 30079.6983 | 15.0072 | 2709.7345 | 27601.0528 | 14.9423
3112.6709 | 36728.3171 | 15.1819 | 2837.6359 | 29936.6828 | 15.0122 | 2706.2095 | 27372.7656 | 14.9473
3108.8897 | 36507.1743 | 15.1869 | 2834.525 | 29700.5269 | 15.0172 | 2701.6757 | 27230.0322 | 14.9523
3105.9343 | 36188.1034 | 15.1919 | 2831.107 | 29463.8515 | 15.0222 | 2697.3137 | 27020.5087 | 14.9573
3102.0984 | 36082.1701 | 15.1969 | 2826.913 | 29379.4093 | 15.0272 | 2692.864 | 26812.0292 | 14.9623
3098.6252 | 35934.207 | 15.2019 | 2822.5394 | 29146.0673 | 15.0322 | 2689.2856 | 26542.0495 | 14.9673
3094.4291 | 35728.2493 | 15.2069 | 2819.4104 | 28969.9492 | 15.0372 | 2684.6688 | 26401.3782 | 14.9723
3091.406 | 35432.4043 | 15.2119 | 2815.8854 | 28696.0714 | 15.0422 | 2680.2553 | 26264.1068 | 14.9773
3087.5925 | 35298.7886 | 15.2169 | 2811.9001 | 28574.7391 | 15.0472 | 2675.8252 | 26090.2157 | 14.9823
3083.6715 | 35104.3541 | 15.222 | 2807.2907 | 28414.928 | 15.0522 | 2672.3369 | 25810.244 | 14.9873
3080.5332 | 34923.1242 | 15.227 | 2803.1378 | 28192.1078 | 15.0572 | 2667.5648 | 25604.9171 | 14.9923
3077.1983 | 34643.0457 | 15.232 | 2799.5123 | 27924.7757 | 15.0622 | 2662.8579 | 25432.3308 | 14.9973
3073.1891 | 34494.8368 | 15.237 | 2795.2761 | 27797.2112 | 15.0672 | 2658.2691 | 25301.8287 | 15.0023
3069.6134 | 34293.5894 | 15.242 | 2791.1933 | 27605.7097 | 15.0722 | 2654.381 | 25017.5029 | 15.0073
3065.9143 | 34135.7264 | 15.247 | 2787.8522 | 27360.0701 | 15.0772 | 2649.6684 | 24864.4536 | 15.0124
3062.5829 | 33773.6382 | 15.252 | 2784.0034 | 27103.7961 | 15.0823 | 2645.4762 | 24677.4768 | 15.0174
3058.9825 | 33641.5937 | 15.257 | 2779.5959 | 26956.1402 | 15.0873 | 2641.0787 | 24483.0328 | 15.0224
3054.7335 | 33473.3111 | 15.262 | 2775.1573 | 26852.4448 | 15.0923 | 2637.1312 | 24189.1671 | 15.0274
3051.2976 | 33345.6968 | 15.267 | 2771.683 | 26575.1063 | 15.0973 | 2632.7117 | 24061.2643 | 15.0324
3048.1342 | 33048.0768 | 15.272 | 2767.2268 | 26360.32 | 15.1023 | 2628.0141 | 23875.0498 | 15.0374
3044.1741 | 32913.6975 | 15.277 | 2763.5396 | 26143.4784 | 15.1073 | 2623.2911 | 23695.3544 | 15.0424
3040.2842 | 32737.7835 | 15.282 | 2759.3916 | 25976.6236 | 15.1123 | 2619.4723 | 23408.5773 | 15.0474
3036.3537 | 32532.9847 | 15.287 | 2755.5244 | 25777.5387 | 15.1173 | 2615.0485 | 23323.4051 | 15.0524
3033.7082 | 32292.403 | 15.292 | 2751.6789 | 25549.352 | 15.1223 | 2609.7243 | 23127.2049 | 15.0574
3029.3796 | 32126.5909 | 15.297 | 2747.4955 | 25417.5068 | 15.1273 | 2605.1963 | 22932.1961 | 15.0624
3025.0162 | 32004.9492 | 15.302 | 2743.064 | 25212.2822 | 15.1323 | 2601.4252 | 22658.6349 | 15.0674
3020.9889 | 31740.557 | 15.307 | 2738.8343 | 25009.0342 | 15.1373 | 2596.8623 | 22472.1837 | 15.0724
3017.6347 | 31509.9541 | 15.312 | 2735.277 | 24674.9643 | 15.1423 | 2591.7383 | 22302.5815 | 15.0774
3013.6114 | 31373.1562 | 15.317 | 2730.9055 | 24575.7316 | 15.1473 | 2587.0317 | 22158.2894 | 15.0824
3009.588 | 31142.954 | 15.322 | 2726.3167 | 24360.1803 | 15.1523 | 2582.9766 | 21858.7743 | 15.0874
3006.0225 | 30972.0401 | 15.3271 | 2722.6899 | 24239.5701 | 15.1573 | 2577.9666 | 21671.2374 | 15.0924
3002.4408 | 30650.7493 | 15.3321 | 2718.6327 | 23973.8127 | 15.1623 | 2572.9388 | 21544.7423 | 15.0974
2998.2401 | 30512.1745 | 15.3371 | 2713.9479 | 23793.0849 | 15.1673 | 2568.3559 | 21363.5918 | 15.1024
2994.0924 | 30368.4975 | 15.3421 | 2709.4428 | 23686.9759 | 15.1723 | 2563.9891 | 21031.6217 | 15.1074
2990.5113 | 30146.9217 | 15.3471 | 2705.4894 | 23490.9789 | 15.1773 | 2559.0386 | 20885.5749 | 15.1124
2987.0532 | 29889.0899 | 15.3521 | 2701.4143 | 23266.1271 | 15.1823 | 2554.3584 | 20746.1629 | 15.1175
2983.0892 | 29761.0301 | 15.3571 | 2696.0775 | 23059.347 | 15.1874 | 2549.3744 | 20555.5718 | 15.1225
2978.5745 | 29626.2129 | 15.3621 | 2691.4258 | 22883.9035 | 15.1924 | 2545.1804 | 20325.4841 | 15.1275
2974.5249 | 29335.5916 | 15.3671 | 2687.2834 | 22637.508 | 15.1974 | 2539.8721 | 20177.1037 | 15.1325
2971.2791 | 29115.7546 | 15.3721 | 2683.2428 | 22383.1493 | 15.2024 | 2534.8141 | 19943.2031 | 15.1375
2967.274 | 28964.7153 | 15.3771 | 2678.4567 | 22318.4283 | 15.2074 | 2529.4687 | 19769.4045 | 15.1425
2962.6064 | 28783.5505 | 15.3821 | 2673.5144 | 22143.0731 | 15.2124 | 2524.9553 | 19473.9061 | 15.1475
2958.5154 | 28585.5325 | 15.3871 | 2669.3889 | 21832.1818 | 15.2174 | 2520.2977 | 19333.4754 | 15.1525
2955.3229 | 28352.0504 | 15.3921 | 2664.9936 | 21674.9792 | 15.2224 | 2515.4206 | 19189.4478 | 15.1575
2950.7694 | 28216.6387 | 15.3971 | 2659.9564 | 21524.4759 | 15.2274 | 2510.1258 | 19045.3401 | 15.1625
2946.4681 | 28059.5847 | 15.4021 | 2654.9646 | 21322.4864 | 15.2324 | 2505.3592 | 18715.3364 | 15.1675
2942.3833 | 27860.1438 | 15.4071 | 2650.8841 | 21046.5814 | 15.2374 | 2500.0587 | 18649.7598 | 15.1725
2938.7111 | 27556.1979 | 15.4121 | 2646.8623 | 20825.389 | 15.2424 | 2494.9437 | 18440.2974 | 15.1775
2934.486 | 27389.9675 | 15.4171 | 2642.1471 | 20671.1324 | 15.2474 | 2489.3598 | 18280.0025 | 15.1825
2929.9962 | 27208.5542 | 15.4221 | 2637.3372 | 20498.1868 | 15.2524 | 2484.9642 | 17961.4915 | 15.1875
2925.7952 | 27028.4818 | 15.4271 | 2632.9666 | 20280.9651 | 15.2574 | 2479.2599 | 17798.7928 | 15.1925
2922.4379 | 26729.74 | 15.4322 | 2628.6472 | 20038.0952 | 15.2624 | 2474.2642 | 17621.6458 | 15.1975
2917.964 | 26589.2236 | 15.4372 | 2623.6142 | 19893.7002 | 15.2674 | 2468.6183 | 17446.7253 | 15.2025
2913.3499 | 26434.9123 | 15.4422 | 2618.4688 | 19716.991 | 15.2724 | 2464.004 | 17209.2514 | 15.2075
2908.9108 | 26232.1235 | 15.4472 | 2614.5082 | 19507.3839 | 15.2774 | 2458.9468 | 17018.0883 | 15.2125
2905.2466 | 25945.8887 | 15.4522 | 2610.138 | 19362.9999 | 15.2824 | 2453.3267 | 16809.8 | 15.2175
2900.7146 | 25833.8782 | 15.4572 | 2605.0603 | 19141.1089 | 15.2874 | 2447.8336 | 16638.5 | 15.2226
2896.1456 | 25642.3213 | 15.4622 | 2599.7469 | 18956.5181 | 15.2925 | 2443.6565 | 16366.3189 | 15.2276
2891.6542 | 25442.8072 | 15.4672 | 2595.2368 | 18718.5943 | 15.2975 | 2437.907 | 16250.2255 | 15.2326
2888.0033 | 25217.2077 | 15.4722 | 2591.037 | 18508.6555 | 15.3025 | 2432.3045 | 16047.0218 | 15.2376
2883.4985 | 25039.6742 | 15.4772 | 2585.68 | 18392.8428 | 15.3075 | 2426.6814 | 15890.817 | 15.2426
2878.7008 | 24815.6328 | 15.4822 | 2580.4671 | 18201.5125 | 15.3125 | 2421.2346 | 15621.6592 | 15.2476
2874.5609 | 24663.6313 | 15.4872 | 2575.9921 | 17914.1475 | 15.3175 | 2415.8973 | 15457.8452 | 15.2526
2871.1897 | 24332.355 | 15.4922 | 2571.3208 | 17686.0419 | 15.3225 | 2409.9306 | 15273.2646 | 15.2576
2866.7668 | 24212.5856 | 15.4972 | 2566.1535 | 17587.875 | 15.3275 | 2404.2823 | 15131.3102 | 15.2626
2861.8614 | 24084.6156 | 15.5022 | 2560.4049 | 17421.1179 | 15.3325 | 2399.1949 | 14851.4735 | 15.2676
2857.5673 | 23884.6443 | 15.5072 | 2555.8022 | 17195.2328 | 15.3375 | 2393.9326 | 14731.7834 | 15.2726
2853.7643 | 23580.5607 | 15.5122 | 2550.8505 | 16990.4049 | 15.3425 | 2387.7736 | 14576.3523 | 15.2776
2848.922 | 23443.0115 | 15.5172 | 2545.36 | 16842.087 | 15.3475 | 2381.7018 | 14360.0733 | 15.2826
2844.0581 | 23237.513 | 15.5222 | 2540.2139 | 16674.9529 | 15.3525 | 2376.5621 | 14059.305 | 15.2876
2840.1009 | 23084.8536 | 15.5272 | 2535.115 | 16461.8302 | 15.3575 | 2370.9549 | 13909.8166 | 15.2926
2836.0096 | 22809.9545 | 15.5322 | 2529.902 | 16255.6588 | 15.3625 | 2364.5898 | 13776.2154 | 15.2976
2831.4299 | 22637.3363 | 15.5373 | 2524.0283 | 16022.423 | 15.3675 | 2358.8543 | 13629.8174 | 15.3026
2826.1154 | 22477.5482 | 15.5423 | 2518.5276 | 15837.0881 | 15.3725 | 2353.7502 | 13310.9399 | 15.3076
2821.3259 | 22304.9928 | 15.5473 | 2513.4604 | 15648.5752 | 15.3775 | 2347.4759 | 13193.7909 | 15.3126
2817.5688 | 22003.5517 | 15.5523 | 2508.8373 | 15438.1661 | 15.3825 | 2341.3233 | 12976.5263 | 15.3176
2812.8173 | 21890.3962 | 15.5573 | 2503.2481 | 15243.5023 | 15.3875 | 2335.191 | 12832.2825 | 15.3226
2808.0474 | 21682.4364 | 15.5623 | 2497.0474 | 15105.7747 | 15.3926 | 2329.449 | 12568.7241 | 15.3277
2803.7091 | 21514.4318 | 15.5673 | 2491.6038 | 14899.0678 | 15.3976 | 2323.3758 | 12381.5446 | 15.3327
2799.5503 | 21262.3493 | 15.5723 | 2486.4264 | 14646.717 | 15.4026 | 2317.0582 | 12277.43 | 15.3377
2794.5138 | 21081.9368 | 15.5773 | 2480.6825 | 14474.479 | 15.4076 | 2310.5976 | 12068.6013 | 15.3427
2789.1957 | 20933.3458 | 15.5823 | 2474.7481 | 14379.5981 | 15.4126 | 2304.9752 | 11765.3479 | 15.3477
2784.5357 | 20717.6276 | 15.5873 | 2469.8305 | 14047.2299 | 15.4176 | 2298.5219 | 11633.815 | 15.3527
2780.6733 | 20500.4564 | 15.5923 | 2464.2115 | 13927.0334 | 15.4226 | 2292.0203 | 11428.6633 | 15.3577
2775.535 | 20327.6046 | 15.5973 | 2458.3465 | 13782.0925 | 15.4276 | 2285.3992 | 11264.2294 | 15.3627
2770.4163 | 20192.7927 | 15.6023 | 2451.9578 | 13625.7113 | 15.4326 | 2279.1613 | 11018.1172 | 15.3677
2765.3594 | 19963.3602 | 15.6073 | 2446.5426 | 13366.7257 | 15.4376 | 2272.6418 | 10941.323 | 15.3727
2760.9295 | 19656.8427 | 15.6123 | 2440.7757 | 13136.5267 | 15.4426 | 2265.7203 | 10750.1306 | 15.3777
2756.2608 | 19530.4461 | 15.6173 | 2434.142 | 12946.4534 | 15.4476 | 2259.1948 | 10541.533 | 15.3827
2751.1649 | 19351.0759 | 15.6223 | 2427.6787 | 12829.5603 | 15.4526 | 2252.4683 | 10258.1436 | 15.3877
2746.2695 | 19165.3411 | 15.6273 | 2422.317 | 12574.4288 | 15.4576 | 2245.829 | 10110.3995 | 15.3927
2742.239 | 18858.102 | 15.6323 | 2416.6525 | 12355.7989 | 15.4626 | 2239.0366 | 9943.5815 | 15.3977
2737.3181 | 18781.4217 | 15.6374 | 2410.2145 | 12175.2324 | 15.4676 | 2232.4838 | 9785.4398 | 15.4027
2731.7272 | 18583.8902 | 15.6424 | 2403.827 | 12059.5401 | 15.4726 | 2225.8272 | 9498.7809 | 15.4077
2727.1246 | 18384.4426 | 15.6474 | 2398.0851 | 11840.1223 | 15.4776 | 2218.6372 | 9393.1029 | 15.4127
2722.3035 | 18074.7961 | 15.6524 | 2392.217 | 11564.8052 | 15.4826 | 2211.2094 | 9256.1723 | 15.4177
2717.3197 | 18024.5829 | 15.6574 | 2385.6719 | 11406.649 | 15.4876 | 2204.5247 | 9067.3598 | 15.4227
2712.2102 | 17789.2782 | 15.6624 | 2379.2142 | 11299.7266 | 15.4926 | 2197.4859 | 8790.5822 | 15.4278
2707.0655 | 17647.7694 | 15.6674 | 2372.9671 | 11083.3095 | 15.4977 | 2189.9339 | 8644.9448 | 15.4328
2702.6879 | 17317.4513 | 15.6724 | 2366.9109 | 10832.055 | 15.5027 | 2182.7024 | 8442.6697 | 15.4378
2696.5899 | 17243.7641 | 15.6774 | 2359.8982 | 10702.72 | 15.5077 | 2175.2897 | 8232.7202 | 15.4428
2691.5305 | 17034.8956 | 15.6824 | 2353.3928 | 10480.4836 | 15.5127 | 2167.9469 | 8063.8367 | 15.4478
2686.5706 | 16809.3174 | 15.6874 | 2347.0248 | 10264.3102 | 15.5177 | 2160.3027 | 7962.5696 | 15.4528
2682.0194 | 16559.2089 | 15.6924 | 2341.0064 | 10023.4233 | 15.5227 | 2153.1139 | 7724.6923 | 15.4578
2676.1711 | 16424.0139 | 15.6974 | 2334.5815 | 9907.953 | 15.5277 | 2145.1437 | 7559.4546 | 15.4628
2670.426 | 16242.6104 | 15.7024 | 2327.3855 | 9842.1369 | 15.5327 | 2138.1106 | 7287.5678 | 15.4678
2665.4898 | 16066.4631 | 15.7074 | 2320.8202 | 9548.3264 | 15.5377 | 2130.2101 | 7175.3962 | 15.4728
2660.5782 | 15764.7938 | 15.7124 | 2314.5376 | 9335.9978 | 15.5427 | 2122.1404 | 7037.0382 | 15.4778
2654.8029 | 15646.058 | 15.7174 | 2307.434 | 9136.3196 | 15.5477 | 2113.5778 | 6855.7084 | 15.4828
2648.9436 | 15445.5695 | 15.7224 | 2299.794 | 9054.568 | 15.5527 | 2106.1285 | 6624.8307 | 15.4878
2643.6094 | 15256.5233 | 15.7274 | 2293.5018 | 8799.9385 | 15.5577 | 2097.8666 | 6460.0919 | 15.4928
2639.0534 | 15009.2734 | 15.7324 | 2286.4551 | 8568.5168 | 15.5627 | 2089.3819 | 6253.5227 | 15.4978
2633.4209 | 14903.5174 | 15.7374 | 2279.4432 | 8461.1573 | 15.5677 | 2081.2064 | 6094.0483 | 15.5028
2627.6093 | 14685.1174 | 15.7425 | 2271.4571 | 8321.5424 | 15.5727 | 2073.0518 | 5831.6566 | 15.5078
2621.8301 | 14510.2416 | 15.7475 | 2264.9822 | 8010.6317 | 15.5777 | 2064.0066 | 5734.4735 | 15.5128
2616.8979 | 14260.869 | 15.7525 | 2257.8532 | 7803.6464 | 15.5827 | 2055.6924 | 5597.0082 | 15.5178
2611.2269 | 14099.1858 | 15.7575 | 2250.3565 | 7726.5347 | 15.5877 | 2046.8382 | 5446.8906 | 15.5228
2605.452 | 13933.0585 | 15.7625 | 2242.1659 | 7542.2374 | 15.5927 | 2038.4406 | 5183.1523 | 15.5278
2599.5866 | 13703.2882 | 15.7675 | 2234.8125 | 7317.8295 | 15.5977 | 2028.9867 | 5037.4854 | 15.5329
2594.679 | 13463.2705 | 15.7725 | 2227.171 | 7109.7792 | 15.6028 | 2019.9811 | 4887.8224 | 15.5379
2588.5311 | 13312.7152 | 15.7775 | 2219.3131 | 6963.8275 | 15.6078 | 2010.6036 | 4659.7665 | 15.5429
2582.1684 | 13188.6679 | 15.7825 | 2211.2239 | 6794.1485 | 15.6128 | 2001.9873 | 4515.2779 | 15.5479
2576.1816 | 12946.3258 | 15.7875 | 2203.923 | 6610.4073 | 15.6178 | 1992.1098 | 4354.2838 | 15.5529
2571.1173 | 12689.6786 | 15.7925 | 2196.2185 | 6423.1254 | 15.6228 | 1982.4762 | 4234.3002 | 15.5579
2565.1359 | 12585.0493 | 15.7975 | 2187.9461 | 6261.8421 | 15.6278 | 1972.7738 | 4031.5642 | 15.5629
2558.8072 | 12429.2622 | 15.8025 | 2179.0423 | 6140.6097 | 15.6328 | 1963.0731 | 3768.2234 | 15.5679
2552.8036 | 12222.7304 | 15.8075 | 2171.2753 | 5847.7927 | 15.6378 | 1952.7117 | 3689.5401 | 15.5729
2546.7106 | 11948.2863 | 15.8125 | 2162.8267 | 5653.4131 | 15.6428 | 1942.4211 | 3507.7263 | 15.5779
2540.2023 | 11817.981 | 15.8175 | 2154.0281 | 5556.5582 | 15.6478 | 1932.0277 | 3406.0728 | 15.5829
2534.2661 | 11630.7566 | 15.8225 | 2144.733 | 5401.6833 | 15.6528 | 1921.6963 | 3153.5 | 15.5879
2528.1293 | 11430.5739 | 15.8275 | 2136.5857 | 5125.2551 | 15.6578 | 1910.3593 | 3029.5543 | 15.5929
2522.5471 | 11167.9863 | 15.8325 | 2128.0905 | 4955.5027 | 15.6628 | 1899.4418 | 2909.5523 | 15.5979
2516.0024 | 11046.4412 | 15.8375 | 2119.2053 | 4807.8315 | 15.6678 | 1888.4826 | 2756.8212 | 15.6029
2509.1333 | 10810.6773 | 15.8425 | 2109.8929 | 4732.4869 | 15.6728
2502.8903 | 10656.4999 | 15.8476 | 2101.2863 | 4450.5054 | 15.6778
2497.1237 | 10409.2269 | 15.8526 | 2091.7787 | 4309.5291 | 15.6828
2490.6112 | 10308.0156 | 15.8576 | 2082.2845 | 4150.4491 | 15.6878
2484.1786 | 10065.619 | 15.8626 | 2072.3885 | 3927.019 | 15.6928
2477.7457 | 9911.2973 | 15.8676 | 2063.3383 | 3729.1688 | 15.6978
2471.4464 | 9697.5436 | 15.8726 | 2053.3644 | 3642.6352 | 15.7028
2464.1209 | 9538.1977 | 15.8776 | 2043.7458 | 3440.8878 | 15.7079
2457.3451 | 9390.2846 | 15.8826 | 2033.2396 | 3287.6037 | 15.7129
2450.9874 | 9178.9919 | 15.8876 | 2023.7313 | 3094.3677 | 15.7179
2444.2035 | 8923.8918 | 15.8926 | 2013.0952 | 2920.3804 | 15.7229
2436.7319 | 8828.256 | 15.8976 | 2002.4913 | 2765.9082 | 15.7279
2429.7472 | 8673.6955 | 15.9026 | 1991.5789 | 2665.0147 | 15.7329
2422.3302 | 8439.7351 | 15.9076
2415.8971 | 8187.9944 | 15.9126
2408.2922 | 8049.0773 | 15.9176
2401.0297 | 7828.906 | 15.9226
2393.4682 | 7681.4353 | 15.9276
2386.9081 | 7485.4665 | 15.9326
2378.5105 | 7347.8031 | 15.9376
2370.6722 | 7143.2635 | 15.9426
2362.968 | 6997.0585 | 15.9476
2355.8746 | 6725.1833 | 15.9527
2347.559 | 6553.9402 | 15.9577
2339.3666 | 6422.1189 | 15.9627
2331.3932 | 6257.4885 | 15.9677
2323.7393 | 6013.2411 | 15.9727
2315.5047 | 5865.1639 | 15.9777
2306.4548 | 5718.3449 | 15.9827
2298.0776 | 5548.9562 | 15.9877
2290.0161 | 5312.7658 | 15.9927
2281.2783 | 5196.7716 | 15.9977
2272.1699 | 5019.4663 | 16.0027
2263.3652 | 4872.5795 | 16.0077
2254.6025 | 4611.1785 | 16.0127
2244.6101 | 4482.7451 | 16.0177
2235.0707 | 4343.3997 | 16.0227
2225.4292 | 4174.7989 | 16.0277
2216.1486 | 3987.1786 | 16.0327
2205.9151 | 3821.1954 | 16.0377
2195.9042 | 3618.3367 | 16.0427
2185.6026 | 3555.4867 | 16.0477
2175.6146 | 3340.8277 | 16.0527
2165.1169 | 3123.4736 | 16.0578
2154.1984 | 3029.0821 | 16.0628
2143.5317 | 2819.1018 | 16.0678
2133.0225 | 2677.6124 | 16.0728

## WHITE
Depth (nm) | White_001 | Time (s)
-11.3012 | 264.49 | 0
-11.4884 | 248.6855 | 0.005005
-11.9919 | 263.2773 | 0.01001
-11.3143 | 234.6005 | 0.015014
-11.7297 | 252.8258 | 0.020019
-11.7329 | 257.5038 | 0.025024
-11.712 | 253.0234 | 0.030029
-11.5365 | 227.347 | 0.035034
-12.01 | 255.7577 | 0.040038
-12.2271 | 240.369 | 0.045043
-12.2533 | 249.9345 | 0.050048
-12.0709 | 199.6502 | 0.055053
-12.4121 | 216.6327 | 0.060058
-12.7115 | 272.443 | 0.065062
-13.1246 | 191.2275 | 0.070067
-13.158 | 182.29 | 0.075072
-13.4501 | 148.6224 | 0.080077
-13.4983 | 184.2239 | 0.085082
-13.6564 | 154.7858 | 0.090086
-13.5937 | 154.1564 | 0.095091
-14.6861 | 167.7081 | 0.1001
-15.0777 | 164.9807 | 0.1051
-15.0127 | 129.1704 | 0.11011
-14.8606 | 73.8117 | 0.11511
-15.2179 | 110.7277 | 0.12011
-15.4648 | 107.956 | 0.12512
-16.13 | 108.7692 | 0.13012
-15.9477 | 73.1265 | 0.13513
-16.4106 | 116.1754 | 0.14013
-16.592 | 144.09 | 0.14514
-17.0768 | 95.0266 | 0.15014
-17.2525 | 71.4912 | 0.15515
-17.9136 | 121.1079 | 0.16015
-17.7637 | 52.9386 | 0.16516
-17.6388 | 99.0614 | 0.17016
-17.6168 | -2.622 | 0.17517
-18.8224 | -29.5029 | 0.18017
-19.4336 | 28.2326 | 0.18518
-19.5587 | 86.2263 | 0.19018
-19.7496 | 25.0752 | 0.19519
-19.5655 | 23.5953 | 0.20019
-19.9624 | 9.4818 | 0.2052
-20.5714 | 38.5439 | 0.2102
-20.6175 | 16.5957 | 0.21521
-21.0389 | -6.6613 | 0.22021
-21.1235 | -44.2558 | 0.22522
-21.1226 | 15.5295 | 0.23022
-20.7714 | -8.5737 | 0.23523
-21.5994 | -1.0001 | 0.24023
-22.0334 | -10.4251 | 0.24524
-22.1379 | -23.6113 | 0.25024
-22.0614 | -56.7813 | 0.25524
-21.9187 | -21.0351 | 0.26025
-22.537 | -17.1859 | 0.26525
-23.2543 | -22.6606 | 0.27026
-23.6789 | -71.3356 | 0.27526
-23.4882 | -9.7783 | 0.28027
-23.6473 | -68.4987 | 0.28527
-23.967 | -35.0513 | 0.29028
-24.7287 | -74.879 | 0.29528
-25.1171 | -25.1425 | 0.30029
-25.4716 | -46.9963 | 0.30529
-25.6619 | -82.3217 | 0.3103
-25.3056 | -119.4409 | 0.3153
-25.3583 | -53.1321 | 0.32031
-26.1076 | -8.7756 | 0.32531
-26.6358 | -52.5385 | 0.33032
-26.5981 | -36.4853 | 0.33532
-26.6491 | -66.5661 | 0.34033
-26.9302 | -46.7551 | 0.34533
-27.0192 | -33.1035 | 0.35034
-27.5945 | -71.158 | 0.35534
-28.2805 | -27.6344 | 0.36035
-28.619 | -83.8597 | 0.36535
-28.7215 | -11.2317 | 0.37035
-28.218 | -77.6787 | 0.37536
-28.8113 | -96.816 | 0.38037
-28.9223 | -113.0504 | 0.38537
-29.5071 | -80.7421 | 0.39037
-29.9876 | -75.1049 | 0.39538
-30.4209 | -6.8494 | 0.40038
-30.1458 | -67.9395 | 0.40539
-30.3306 | -60.9692 | 0.41039
-30.1001 | -81.3751 | 0.4154
-30.419 | -66.0263 | 0.4204
-31.2863 | -72.4719 | 0.42541
-31.6892 | -76.0093 | 0.43041
-31.7036 | -39.4016 | 0.43542
-31.7243 | -72.5419 | 0.44042
-31.5017 | -85.4213 | 0.44543
-32.0984 | -56.9731 | 0.45043
-32.546 | -108.8946 | 0.45544
-32.8252 | -57.1579 | 0.46044
-33.0106 | -105.0925 | 0.46545
-32.8276 | -106.7755 | 0.47045
-33.1073 | -83.1012 | 0.47546
-33.7764 | -56.6644 | 0.48046
-34.3003 | -95.548 | 0.48547
-34.5725 | -99.532 | 0.49047
-34.3457 | -94.7211 | 0.49547
-34.6369 | -73.8903 | 0.50048
-34.7694 | -36.0264 | 0.50548
-35.2773 | -59.2568 | 0.51049
-35.8618 | -68.6358 | 0.51549
-36.28 | -12.3828 | 0.5205
-36.1388 | -65.2978 | 0.5255
-36.5056 | -65.5925 | 0.53051
-36.6257 | -109.4801 | 0.53551
-36.7295 | -92.7736 | 0.54052
-37.3718 | -90.3405 | 0.54552
-37.8994 | -62.5234 | 0.55053
-37.8158 | -110.1336 | 0.55553
-38.4429 | -72.1185 | 0.56054
-38.269 | -66.0713 | 0.56554
-38.0968 | -19.9631 | 0.57055
-38.451 | -108.5166 | 0.57555
-39.6695 | -153.8984 | 0.58056
-39.8084 | -73.7353 | 0.58556
-40.0191 | -69.1973 | 0.59057
-39.6862 | -148.4033 | 0.59557
-39.9419 | -77.5587 | 0.60058
-39.7823 | -94.2826 | 0.60558
-40.3464 | -83.536 | 0.61059
-41.0459 | -111.5882 | 0.61559
-41.5037 | -100.0606 | 0.6206
-41.4926 | -116.3324 | 0.6256
-42.0956 | -60.2263 | 0.6306
-41.8085 | -69.6684 | 0.63561
-41.9809 | -78.1567 | 0.64061
-42.303 | -53.046 | 0.64562
-42.316 | -99.6099 | 0.65062
-42.8689 | -87.6466 | 0.65563
-43.3183 | -59.6501 | 0.66063
-43.5742 | -145.9967 | 0.66564
-43.4721 | -68.3475 | 0.67064
-43.8281 | -87.5573 | 0.67565
-43.7031 | -110.1678 | 0.68065
-44.306 | -91.4785 | 0.68566
-44.8127 | -75.2589 | 0.69066
-45.0484 | -120.1279 | 0.69567
-45.1658 | -121.1089 | 0.70067
-45.6886 | -62.1804 | 0.70568
-45.3916 | -66.3384 | 0.71068
-45.2595 | -113.7601 | 0.71569
-46.1498 | -73.6309 | 0.72069
-46.4765 | -65.1937 | 0.7257
-46.7331 | -81.7903 | 0.7307
-46.7314 | -162.5218 | 0.73571
-46.7429 | -114.324 | 0.74071
-46.8873 | -107.5694 | 0.74572
-47.7457 | -83.7182 | 0.75072
-48.0448 | -86.2705 | 0.75572
-48.1433 | -85.0204 | 0.76073
-48.1406 | -67.9398 | 0.76573
-48.5636 | -152.4052 | 0.77074
-48.5826 | -86.9201 | 0.77574
-48.6267 | -73.0789 | 0.78075
-49.2818 | -120.6665 | 0.78575
-49.9351 | -65.7651 | 0.79076
-49.93 | -119.0451 | 0.79576
-50.2003 | -95.3738 | 0.80077
-50.0718 | -82.602 | 0.80577
-50.132 | -98.4452 | 0.81078
-50.2325 | -122.817 | 0.81578
-51.3335 | -62.4915 | 0.82079
-51.7907 | -99.5653 | 0.82579
-51.7394 | -98.9711 | 0.8308
-51.5901 | -105.9309 | 0.8358
-51.9493 | -102.9743 | 0.84081
-52.0382 | -112.3015 | 0.84581
-52.3136 | -112.6241 | 0.85082
-53.1648 | -97.3159 | 0.85582
-53.2947 | -95.0395 | 0.86083
-53.5571 | -118.1415 | 0.86583
-53.7243 | -34.106 | 0.87084
-53.7912 | -92.2445 | 0.87584
-53.9431 | -53.5613 | 0.88084
-54.0055 | -100.9235 | 0.88585
-54.7092 | -125.7207 | 0.89085
-55.1501 | -91.8296 | 0.89586
-55.823 | -68.8485 | 0.90086
-55.5965 | -76.0353 | 0.90587
-55.3913 | -62.6769 | 0.91087
-55.4685 | -67.5339 | 0.91588
-55.3985 | -95.6182 | 0.92088
-56.0029 | -70.2178 | 0.92589
-56.6776 | -97.8708 | 0.93089
-56.8482 | -107.3764 | 0.9359
-57.1577 | -23.2974 | 0.9409
-56.8192 | -79.323 | 0.94591
-57.1905 | -23.8977 | 0.95091
-57.6294 | -121.9829 | 0.95592
-57.9877 | -83.0331 | 0.96092
-58.3081 | -122.9957 | 0.96593
-58.7125 | -34.6173 | 0.97093
-58.7274 | -92.365 | 0.97594
-58.7292 | -26.0717 | 0.98094
-59.1424 | -65.3959 | 0.98595
-60.3524 | -50.5879 | 0.99095
-60.2345 | -48.3873 | 0.99596
-60.4835 | -45.0576 | 1.001
-60.9836 | -67.2736 | 1.006
-60.7462 | -8.5775 | 1.011
-60.7239 | -106.6004 | 1.016
-60.6481 | -53.5488 | 1.021
-61.1782 | -79.2125 | 1.026
-61.8471 | -65.1801 | 1.031
-61.8659 | -105.845 | 1.036
-62.1763 | -84.3983 | 1.041
-62.2113 | -86.4212 | 1.046
-62.271 | -119.7529 | 1.051
-62.5462 | -87.3359 | 1.056
-63.4588 | -39.0657 | 1.061
-63.5264 | -89.68 | 1.066
-63.6457 | -64.6313 | 1.071
-63.7413 | -60.1285 | 1.076
-63.5368 | -91.1008 | 1.081
-63.6306 | -60.7728 | 1.086
-64.7558 | -76.0869 | 1.091
-65.061 | -154.8943 | 1.0961
-65.2552 | -102.3702 | 1.1011
-65.6291 | -133.5723 | 1.1061
-65.6761 | -91.8709 | 1.1111
-65.2499 | -62.7187 | 1.1161
-65.8168 | -50.9543 | 1.1211
-66.8273 | -61.4231 | 1.1261
-67.0739 | -60.331 | 1.1311
-67.0406 | -127.8543 | 1.1361
-67.551 | -26.2256 | 1.1411
-67.2468 | -55.3982 | 1.1461
-67.4514 | -125.4923 | 1.1511
-67.194 | -99.9489 | 1.1561
-68.4466 | -74.7569 | 1.1611
-68.8601 | -92.7289 | 1.1661
-68.6436 | -51.5148 | 1.1711
-68.6422 | -79.7813 | 1.1761
-69.0331 | -60.5468 | 1.1811
-68.6535 | -122.0755 | 1.1861
-69.5714 | -74.8205 | 1.1911
-70.4169 | -110.5553 | 1.1961
-70.8036 | -82.1713 | 1.2012
-70.6867 | -76.1066 | 1.2062
-70.9695 | -63.4124 | 1.2112
-70.837 | -157.1985 | 1.2162
-70.6585 | -76.5225 | 1.2212
-70.8169 | -109.4172 | 1.2262
-71.9026 | -92.0037 | 1.2312
-72.56 | -79.3982 | 1.2362
-72.7077 | -56.3744 | 1.2412
-72.7004 | -132.2272 | 1.2462
-72.7146 | -93.9928 | 1.2512
-72.4558 | -72.7201 | 1.2562
-72.3742 | -62.9844 | 1.2612
-73.1272 | -73.9386 | 1.2662
-74.0065 | -63.0954 | 1.2712
-74.2039 | -58.7648 | 1.2762
-74.6106 | -63.7243 | 1.2812
-74.656 | -41.3418 | 1.2862
-74.3264 | -100.415 | 1.2912
-74.1276 | -113.2872 | 1.2962
-75.135 | -44.0427 | 1.3012
-75.3961 | -77.7195 | 1.3063
-75.8939 | -49.7081 | 1.3113
-75.6619 | -106.1078 | 1.3163
-75.9027 | -84.0723 | 1.3213
-75.7445 | -87.9846 | 1.3263
-76.1927 | -55.7179 | 1.3313
-76.7987 | -74.8512 | 1.3363
-77.1157 | -79.0247 | 1.3413
-77.3167 | -78.9634 | 1.3463
-77.4768 | -112.8744 | 1.3513
-77.4593 | -76.0732 | 1.3563
-77.9804 | -71.6435 | 1.3613
-78.6078 | -82.4328 | 1.3663
-79.2185 | -43.6091 | 1.3713
-79.3187 | -93.1966 | 1.3763
-79.4273 | -99.2641 | 1.3813
-79.5861 | -67.086 | 1.3863
-79.5222 | -76.2566 | 1.3913
-79.5504 | -67.3007 | 1.3963
-80.5329 | -68.4237 | 1.4013
-80.9289 | -104.4994 | 1.4063
-80.8868 | -63.0286 | 1.4114
-80.8901 | -97.5976 | 1.4164
-81.1611 | -130.4579 | 1.4214
-80.9758 | -136.412 | 1.4264
-81.1785 | -106.2541 | 1.4314
-82.1604 | -102.2934 | 1.4364
-82.2027 | -81.132 | 1.4414
-82.4552 | -100.7801 | 1.4464
-82.7244 | -126.3203 | 1.4514
-82.9647 | -109.1653 | 1.4564
-82.9082 | -113.6565 | 1.4614
-82.8213 | -106.9727 | 1.4664
-84.0021 | -66.1444 | 1.4714
-84.1934 | -87.0313 | 1.4764
-84.388 | -73.144 | 1.4814
-84.2641 | -143.7453 | 1.4864
-84.2094 | -115.903 | 1.4914
-84.4068 | -109.5388 | 1.4964
-84.7813 | -65.0936 | 1.5014
-85.8917 | -93.4267 | 1.5064
-85.9986 | -98.0712 | 1.5114
-86.3443 | -120.5377 | 1.5165
-86.4465 | -123.1502 | 1.5215
-85.943 | -105.0027 | 1.5265
-86.4287 | -135.5605 | 1.5315
-86.6879 | -89.5237 | 1.5365
-87.4469 | -64.8894 | 1.5415
-87.9398 | -90.9711 | 1.5465
-88.1371 | -62.0349 | 1.5515
-88.0285 | -124.4975 | 1.5565
-87.9122 | -117.4159 | 1.5615
-88.0299 | -119.8203 | 1.5665
-88.4698 | -58.2734 | 1.5715
-89.1847 | -94.2516 | 1.5765
-89.5995 | -49.794 | 1.5815
-89.6011 | -128.6943 | 1.5865
-89.7615 | -77.1973 | 1.5915
-89.666 | -95.9351 | 1.5965
-89.7936 | -108.0974 | 1.6015
-90.0317 | -102.9409 | 1.6065
-91.0473 | -46.3017 | 1.6115
-91.2479 | -100.5355 | 1.6165
-91.4749 | -94.3657 | 1.6216
-91.7523 | -95.0943 | 1.6266
-91.5992 | -42.6765 | 1.6316
-91.5331 | -84.5874 | 1.6366
-92.1391 | -55.9328 | 1.6416
-92.9514 | -107.9459 | 1.6466
-93.4128 | -35.8182 | 1.6516
-93.5976 | -70.1284 | 1.6566
-93.4511 | -97.2192 | 1.6616
-93.4557 | -77.6962 | 1.6666
-93.4256 | -89.9067 | 1.6716
-93.1006 | -79.0253 | 1.6766
-94.0225 | -86.4707 | 1.6816
-94.3667 | -86.5689 | 1.6866
-94.5533 | -76.3444 | 1.6916
-94.6317 | -72.8635 | 1.6966
-94.5979 | -78.9746 | 1.7016
-94.6742 | -58.6162 | 1.7066
-95.3064 | -100.1101 | 1.7116
-96.2776 | -102.2533 | 1.7166
-96.7211 | -123.4697 | 1.7217
-96.6239 | -178.4046 | 1.7267
-96.829 | -115.0996 | 1.7317
-96.6027 | -146.8919 | 1.7367
-96.6819 | -88.3025 | 1.7417
-97.3322 | -137.5182 | 1.7467
-98.0965 | -74.4486 | 1.7517
-98.3074 | -77.6378 | 1.7567
-98.562 | -56.2081 | 1.7617
-98.2022 | -112.2403 | 1.7667
-97.9791 | -97.2607 | 1.7717
-98.7306 | -81.3727 | 1.7767
-99.7237 | -78.4253 | 1.7817
-99.7346 | -85.1328 | 1.7867
-99.9302 | -98.4944 | 1.7917
-99.7979 | -119.4803 | 1.7967
-99.7588 | -95.4969 | 1.8017
-100.0528 | -96.4238 | 1.8067
-100.4356 | -130.47 | 1.8117
-101.1561 | -83.8853 | 1.8167
-101.3279 | -113.929 | 1.8217
-101.3397 | -137.9212 | 1.8268
-101.7019 | -81.6853 | 1.8318
-101.6269 | -101.8403 | 1.8368
-101.6372 | -117.9021 | 1.8418
-102.5018 | -138.5829 | 1.8468
-103.3331 | -51.4972 | 1.8518
-103.0281 | -84.3305 | 1.8568
-103.2175 | -71.2581 | 1.8618
-103.5309 | -141.7256 | 1.8668
-103.4992 | -111.0293 | 1.8718
-103.8072 | -101.9877 | 1.8768
-104.6381 | -98.4799 | 1.8818
-104.7948 | -167.3684 | 1.8868
-105.1733 | -70.2538 | 1.8918
-105.145 | -77.1766 | 1.8968
-104.976 | -100.2073 | 1.9018
-105.0651 | -61.3399 | 1.9068
-105.2076 | -68.0071 | 1.9118
-105.8156 | -116.6257 | 1.9168
-106.3878 | -97.1323 | 1.9218
-106.2997 | -67.8767 | 1.9268
-106.9085 | -85.9922 | 1.9319
-106.8402 | -106.9586 | 1.9369
-106.6468 | -114.542 | 1.9419
-107.4959 | -126.8901 | 1.9469
-108.1905 | -119.3569 | 1.9519
-108.1144 | -116.5335 | 1.9569
-108.3289 | -111.3842 | 1.9619
-108.3106 | -107.1196 | 1.9669
-108.1759 | -152.9152 | 1.9719
-108.0782 | -187.9218 | 1.9769
-109.091 | -129.6566 | 1.9819
-109.4308 | -116.5382 | 1.9869
-110.0842 | -147.8579 | 1.9919
-110.1035 | -115.1125 | 1.9969
-110.0282 | -114.61 | 2.0069
-110.4105 | -128.5425 | 2.0169
-111.1772 | -94.9157 | 2.0269
-110.523 | -91.4513 | 2.0369
-110.3813 | -115.1141 | 2.0469
-110.2347 | -85.0247 | 2.0569
-110.1467 | -130.8648 | 2.0669
-110.5369 | -137.2613 | 2.0769
-110.0481 | -132.9318 | 2.0869
-109.0005 | -126.33 | 2.0969
-108.96 | -126.5463 | 2.1069
-108.0922 | -94.0307 | 2.1169
-107.4698 | -115.8045 | 2.1269
-107.1339 | -105.5235 | 2.1369
-107.0507 | -109.8251 | 2.1469
-105.7261 | -137.3114 | 2.1569
-105.7807 | -130.9831 | 2.1669
-105.7948 | -112.4503 | 2.1769
-104.3884 | -112.6776 | 2.1869
-104.1419 | -126.599 | 2.1969
-104.1682 | -140.6405 | 2.2068
-103.207 | -140.7315 | 2.2168
-102.6295 | -154.347 | 2.2268
-102.8156 | -142.2773 | 2.2368
-101.2796 | -138.8792 | 2.2468
-100.8717 | -134.1177 | 2.2568
-100.7963 | -120.499 | 2.2668
-100.2406 | -119.0406 | 2.2768
-99.3001 | -136.6358 | 2.2868
-99.1157 | -122.847 | 2.2968
-99.0672 | -132.8392 | 2.3068
-97.8311 | -117.5397 | 2.3168
-97.6459 | -90.5162 | 2.3268
-97.2047 | -121.1935 | 2.3368
-96.3378 | -115.9617 | 2.3468
-95.8665 | -124.4544 | 2.3568
-95.5519 | -112.1306 | 2.3668
-95.0221 | -127.3604 | 2.3768
-94.453 | -120.2049 | 2.3868
-94.5079 | -92.4971 | 2.3968
-93.9076 | -104.4907 | 2.4068
-92.8195 | -79.3725 | 2.4168
-92.4546 | -94.7555 | 2.4268
-92.3355 | -82.9827 | 2.4368
-91.2544 | -172.089 | 2.4468
-91.134 | -108.5991 | 2.4568
-90.9251 | -143.6847 | 2.4668
-89.7846 | -104.3297 | 2.4768
-89.185 | -85.9847 | 2.4868
-89.0391 | -100.2826 | 2.4968
-89.0867 | -93.7528 | 2.5068
-88.4281 | -81.1271 | 2.5167
-88.0572 | -115.2442 | 2.5267
-87.6025 | -90.543 | 2.5367
-86.3977 | -74.2158 | 2.5467
-86.2208 | -63.886 | 2.5567
-85.6933 | -102.1234 | 2.5667
-84.6802 | -78.4074 | 2.5767
-84.8324 | -86.0985 | 2.5867
-84.4754 | -98.0176 | 2.5967
-83.4153 | -89.9942 | 2.6067
-83.3829 | -90.6153 | 2.6167
-82.7432 | -90.4042 | 2.6267
-82.0359 | -123.4026 | 2.6367
-81.4643 | -91.407 | 2.6467
-81.5341 | -141.4747 | 2.6567
-80.3157 | -109.2699 | 2.6667
-79.3378 | -111.1983 | 2.6767
-79.5941 | -67.5471 | 2.6867
-79.2503 | -112.4475 | 2.6967
-78.5605 | -121.007 | 2.7067
-78.4204 | -123.0863 | 2.7167
-77.9829 | -89.0136 | 2.7267
-76.9555 | -98.4909 | 2.7367
-76.3937 | -82.3741 | 2.7467
-76.239 | -122.5335 | 2.7567
-75.52 | -113.5912 | 2.7667
-74.7711 | -82.2608 | 2.7767
-74.6083 | -82.5145 | 2.7867
-74.1185 | -133.5679 | 2.7967
-73.1938 | -127.3355 | 2.8067
-72.5931 | -98.4031 | 2.8167
-73.3186 | -87.39 | 2.8266
-72.0066 | -108.7638 | 2.8366
-71.2525 | -88.6336 | 2.8466
-70.8429 | -113.6 | 2.8566
-70.4225 | -124.1132 | 2.8666
-69.3853 | -129.9284 | 2.8766
-69.7777 | -55.8973 | 2.8866
-69.4037 | -120.3537 | 2.8966
-68.6246 | -31.8172 | 2.9066
-68.3387 | -62.4469 | 2.9166
-68.038 | -127.4917 | 2.9266
-66.7472 | -68.0248 | 2.9366
-66.0194 | -78.6321 | 2.9466
-65.7084 | -57.7555 | 2.9566
-65.4304 | -95.3056 | 2.9666
-64.4795 | -74.6247 | 2.9766
-64.4715 | -80.3287 | 2.9866
-64.5614 | -70.3245 | 2.9966
-63.3319 | -75.9949 | 3.0066
-62.6364 | -98.4017 | 3.0166
-62.7493 | -73.3232 | 3.0266
-61.9548 | -125.6914 | 3.0366
-61.1225 | -113.3224 | 3.0466
-60.8631 | -126.8405 | 3.0566
-61.3219 | -94.5297 | 3.0666
-60.2321 | -90.3839 | 3.0766
-59.8779 | -101.4877 | 3.0866
-59.3841 | -55.6226 | 3.0966
-58.6144 | -95.7665 | 3.1066
-58.2021 | -104.6483 | 3.1166
-58.0564 | -81.0741 | 3.1266
-56.8792 | -74.1045 | 3.1366
-56.5591 | -87.6412 | 3.1465
-56.425 | -126.9798 | 3.1565
-55.4279 | -112.2178 | 3.1665
-55.0029 | -105.8325 | 3.1765
-55.1852 | -119.0119 | 3.1865
-53.6032 | -113.9986 | 3.1965
-53.0513 | -101.1365 | 3.2065
-53.3547 | -81.2937 | 3.2165
-52.5965 | -86.6162 | 3.2265
-51.994 | -97.9995 | 3.2365
-51.5019 | -103.0371 | 3.2465
-51.0711 | -111.1101 | 3.2565
-50.1411 | -99.1781 | 3.2665
-49.68 | -120.6988 | 3.2765
-49.5526 | -113.0008 | 3.2865
-48.3249 | -100.549 | 3.2965
-47.8797 | -69.3292 | 3.3065
-48.0015 | -101.2595 | 3.3165
-48.0247 | -118.5598 | 3.3265
-46.5612 | -111.6777 | 3.3365
-46.1432 | -115.8781 | 3.3465
-46.6276 | -88.8534 | 3.3565
-45.6123 | -91.2004 | 3.3665
-44.7787 | -118.3325 | 3.3765
-44.83 | -113.6341 | 3.3865
-43.8731 | -74.019 | 3.3965
-42.909 | -69.8347 | 3.4065
-42.8653 | -71.2737 | 3.4165
-42.7844 | -71.5024 | 3.4265
-41.9918 | -80.9077 | 3.4365
-41.432 | -48.7048 | 3.4465
-41.3065 | -114.3068 | 3.4564
-40.1413 | -104.6864 | 3.4664
-39.9721 | -89.0604 | 3.4764
-39.9865 | -101.0694 | 3.4864
-38.9562 | -98.3306 | 3.4964
-38.1797 | -100.401 | 3.5064
-38.2994 | -98.5322 | 3.5164
-37.3691 | -103.7037 | 3.5264
-36.188 | -92.6629 | 3.5364
-36.0176 | -93.5298 | 3.5464
-36.029 | -94.3411 | 3.5564
-35.5943 | -104.8586 | 3.5664
-34.8403 | -71.4934 | 3.5764
-34.8323 | -77.1973 | 3.5864
-34.1453 | -88.6064 | 3.5964
-33.2272 | -99.2717 | 3.6064
-32.869 | -110.9875 | 3.6164
-32.7609 | -83.9404 | 3.6264
-31.7537 | -109.2931 | 3.6364
-31.4071 | -88.2237 | 3.6464
-31.6397 | -48.8557 | 3.6564
-30.4955 | -64.6804 | 3.6664
-29.9294 | -99.2644 | 3.6764
-29.6379 | -85.7118 | 3.6864
-28.7138 | -81.9225 | 3.6964
-27.8083 | -93.3983 | 3.7064
-27.9853 | -70.3363 | 3.7164
-27.1712 | -85.8565 | 3.7264
-25.9912 | -76.8514 | 3.7364
-25.9788 | -102.7144 | 3.7464
-26.087 | -71.1217 | 3.7564
-25.6822 | -68.8024 | 3.7663
-24.6494 | -74.4125 | 3.7763
-24.6521 | -67.4891 | 3.7863
-24.4653 | -63.8816 | 3.7963
-23.2819 | -116.7758 | 3.8063
-23.0305 | -86.9219 | 3.8163
-22.7814 | -107.1561 | 3.8263
-21.6512 | -96.0996 | 3.8363
-21.0521 | -59.6328 | 3.8463
-20.9561 | -82.0599 | 3.8563
-20.3282 | -89.7859 | 3.8663
-19.4008 | -62.582 | 3.8763
-19.0628 | -67.9796 | 3.8863
-19.1408 | -76.7114 | 3.8963
-18.5873 | -97.6495 | 3.9063
-17.5732 | -97.349 | 3.9163
-17.3291 | -65.2531 | 3.9263
-16.9738 | -102.8268 | 3.9363
-16.2418 | -74.5452 | 3.9463
-16.1262 | -25.3065 | 3.9563
-15.7794 | -60.4343 | 3.9663
-14.9944 | -41.7386 | 3.9763
-14.877 | -45.4398 | 3.9863
-14.4664 | -78.1438 | 3.9963
-13.0271 | -32.1603 | 4.0063
-13.0165 | -67.1853 | 4.0163
-12.6563 | -67.703 | 4.0263
-11.7843 | -26.6364 | 4.0363
-11.7608 | -44.7655 | 4.0463
-11.5755 | -42.5827 | 4.0563
-10.2188 | -41.1653 | 4.0663
-10.2726 | -13.4578 | 4.0762
-9.7013 | -13.4291 | 4.0862
-9.1487 | 21.4231 | 4.0962
-8.8252 | 39.4455 | 4.1062
-8.2668 | 14.23 | 4.1162
-7.0853 | 64.5683 | 4.1262
-6.8678 | 70.6099 | 4.1362
-6.5893 | 53.0136 | 4.1462
-5.9149 | 109.6154 | 4.1562
-5.6703 | 99.3596 | 4.1662
-5.7116 | 94.8923 | 4.1762
-4.4285 | 140.1093 | 4.1862
-4.2568 | 136.7987 | 4.1962
-3.8592 | 160.296 | 4.2062
-3.1265 | 143.9863 | 4.2162
-2.8604 | 204.1743 | 4.2262
-2.07 | 168.0964 | 4.2362
-1.7298 | 202.6064 | 4.2462
-1.5665 | 216.1983 | 4.2562
-0.84805 | 218.6254 | 4.2662
-0.18013 | 249.1667 | 4.2762
0 | 240.7565 | 4.2812
0.57212 | 239.158 | 4.2862
1.1422 | 334.3567 | 4.2912
2.8553 | 335.2565 | 4.2962
4.4268 | 399.0361 | 4.3012
6.1578 | 516.0461 | 4.3062
8.4984 | 604.1969 | 4.3112
11.4651 | 634.8104 | 4.3162
14.1729 | 788.5334 | 4.3212
16.8806 | 955.0685 | 4.3262
19.7617 | 1065.2212 | 4.3312
23.8681 | 1207.3338 | 4.3362
27.5439 | 1355.8826 | 4.3412
31.0165 | 1542.3189 | 4.3463
35.0484 | 1674.4914 | 4.3513
39.3735 | 1761.0219 | 4.3563
43.6221 | 1991.9626 | 4.3613
47.6123 | 2220.5431 | 4.3663
51.8033 | 2426.2868 | 4.3713
56.2054 | 2582.7529 | 4.3763
60.0762 | 2786.3591 | 4.3813
64.21 | 2953.8903 | 4.3863
68.2967 | 3206.2405 | 4.3913
72.9475 | 3323.3837 | 4.3963
76.9478 | 3615.216 | 4.4013
81.0583 | 3789.4689 | 4.4063
85.3001 | 4049.7081 | 4.4113
89.3924 | 4198.1402 | 4.4163
93.5734 | 4445.1813 | 4.4213
97.3445 | 4659.6058 | 4.4263
101.1817 | 4910.2118 | 4.4313
105.0734 | 5123.9916 | 4.4363
108.8329 | 5332.5251 | 4.4413
111.9894 | 5573.9873 | 4.4463
115.7165 | 5823.0051 | 4.4514
119.9728 | 5944.1407 | 4.4564
122.9738 | 6215.3472 | 4.4614
126.3655 | 6395.118 | 4.4664
129.442 | 6675.8632 | 4.4714
133.2098 | 6852.6739 | 4.4764
135.9798 | 7098.3299 | 4.4814
139.3184 | 7363.5424 | 4.4864
142.0833 | 7541.6786 | 4.4914
145.2472 | 7705.6602 | 4.4964
148.0252 | 7923.4544 | 4.5014
151.419 | 8146.9603 | 4.5064
153.9969 | 8343.055 | 4.5114
157.8047 | 8545.0807 | 4.5164
160.7899 | 8783.3585 | 4.5214
163.2528 | 8958.745 | 4.5264
165.9166 | 9171.4954 | 4.5314
169.4617 | 9314.214 | 4.5364
172.1184 | 9599.7837 | 4.5414
174.8959 | 9813.5195 | 4.5464
177.7354 | 10031.3054 | 4.5514
181.121 | 10173.0585 | 4.5565
183.2566 | 10395.9422 | 4.5615
185.7691 | 10635.1875 | 4.5665
187.8993 | 10875.9744 | 4.5715
191.2357 | 10992.3201 | 4.5765
194.075 | 11235.9439 | 4.5815
196.9003 | 11429.5361 | 4.5865
199.1324 | 11654.8375 | 4.5915
202.6216 | 11805.7177 | 4.5965
204.5737 | 12069.7534 | 4.6015
206.9138 | 12322.485 | 4.6065
209.4382 | 12542.0064 | 4.6115
212.588 | 12661.4647 | 4.6165
215.0212 | 12886.9144 | 4.6215
217.5691 | 13096.8712 | 4.6265
219.9307 | 13333.3291 | 4.6315
222.9839 | 13445.4961 | 4.6365
225.4057 | 13666.4782 | 4.6415
227.6251 | 13956.4804 | 4.6465
229.8177 | 14168.7879 | 4.6515
233.07 | 14270.1155 | 4.6566
235.3271 | 14507.0183 | 4.6616
237.4347 | 14803.7727 | 4.6666
239.7584 | 14926.54 | 4.6716
242.4034 | 15102.9126 | 4.6766
245.0896 | 15346.6054 | 4.6816
247.2005 | 15563.2162 | 4.6866
249.1366 | 15800.6303 | 4.6916
252.3478 | 15898.1093 | 4.6966
254.4395 | 16135.8846 | 4.7016
257.1806 | 16359.0204 | 4.7066
259.2522 | 16563.6459 | 4.7116
262.4152 | 16691.8587 | 4.7166
264.5749 | 16967.2517 | 4.7216
266.3021 | 17189.8864 | 4.7266
268.2059 | 17376.2581 | 4.7316
270.8011 | 17493.4574 | 4.7366
273.4117 | 17714.8088 | 4.7416
275.2462 | 17980.949 | 4.7466
277.2192 | 18242.1663 | 4.7516
279.9773 | 18336.9406 | 4.7566
282.2216 | 18589.7365 | 4.7617
284.4267 | 18861.2619 | 4.7667
286.273 | 19026.0937 | 4.7717
289.2684 | 19165.9606 | 4.7767
291.5129 | 19406.3514 | 4.7817
293.3744 | 19617.7681 | 4.7867
295.274 | 19872.7104 | 4.7917
298.0946 | 19967.0624 | 4.7967
299.9887 | 20154.8726 | 4.8017
301.7083 | 20389.9353 | 4.8067
303.6868 | 20650.7578 | 4.8117
306.4761 | 20794.1512 | 4.8167
308.5304 | 21053.7322 | 4.8217
309.9754 | 21305.1587 | 4.8267
312.1549 | 21522.7945 | 4.8317
315.017 | 21557.9342 | 4.8367
316.6367 | 21803.8173 | 4.8417
318.6771 | 22096.3673 | 4.8467
321.1407 | 22256.5473 | 4.8517
323.7345 | 22361.7564 | 4.8567
325.8148 | 22624.3904 | 4.8617
327.3543 | 22835.9199 | 4.8668
329.5341 | 23086.9294 | 4.8718
332.1462 | 23196.0007 | 4.8768
334.0848 | 23396.6284 | 4.8818
335.6912 | 23670.399 | 4.8868
337.825 | 23868.9349 | 4.8918
340.4393 | 23968.2415 | 4.8968
342.4019 | 24191.6528 | 4.9018
344.1101 | 24452.1722 | 4.9068
346.1256 | 24697.7471 | 4.9118
349.0848 | 24833.1669 | 4.9168
350.8755 | 25032.8296 | 4.9218
352.8271 | 25269.678 | 4.9268
354.4767 | 25532.8665 | 4.9318
357.2254 | 25606.0924 | 4.9368
358.9437 | 25830.6033 | 4.9418
360.9272 | 26057.6798 | 4.9468
362.5891 | 26287.2967 | 4.9518
365.5243 | 26369.8269 | 4.9568
367.1368 | 26681.8657 | 4.9618
368.7749 | 26915.7659 | 4.9668
370.5408 | 27119.9216 | 4.9719
373.3493 | 27247.4592 | 4.9769
375.1703 | 27501.0436 | 4.9819
376.4013 | 27741.3794 | 4.9869
378.6805 | 27945.3828 | 4.9919
380.9421 | 28045.0093 | 4.9969
382.9579 | 28301.5911 | 5.0019
384.3292 | 28513.4015 | 5.0069
386.2771 | 28728.7004 | 5.0119
389.1937 | 28859.4655 | 5.0169
390.4124 | 29131.962 | 5.0219
392.1409 | 29352.214 | 5.0269
393.6709 | 29567.8472 | 5.0319
396.3604 | 29654.7314 | 5.0369
398.0341 | 29885.5837 | 5.0419
399.3978 | 30173.3036 | 5.0469
401.299 | 30327.1717 | 5.0519
403.9177 | 30440.3286 | 5.0569
405.6834 | 30687.6395 | 5.0619
406.8604 | 30954.2582 | 5.0669
409.1285 | 31126.9421 | 5.0719
411.5217 | 31220.4311 | 5.077
413.0739 | 31518.2766 | 5.082
414.8337 | 31747.0772 | 5.087
416.6692 | 31951.6403 | 5.092
419.6377 | 32057.7765 | 5.097
421.3954 | 32265.417 | 5.102
423.1198 | 32514.5816 | 5.107
424.5121 | 32746.7547 | 5.112
427.2039 | 32853.9943 | 5.117
428.4804 | 33109.6064 | 5.122
430.2322 | 33361.0058 | 5.127
431.7563 | 33535.9596 | 5.132
434.5702 | 33667.3806 | 5.137
435.9816 | 33904.0307 | 5.142
437.8432 | 34117.7531 | 5.147
439.2961 | 34402.8268 | 5.152
441.3101 | 34483.6171 | 5.157
443.2734 | 34717.6618 | 5.162
444.5937 | 34986.7024 | 5.167
446.0511 | 35207.6753 | 5.172
448.2992 | 35341.9184 | 5.1771
450.1138 | 35548.7425 | 5.1821
451.7633 | 35804.6634 | 5.1871
453.225 | 35966.4174 | 5.1921
455.6127 | 36083.729 | 5.1971
457.0904 | 36390.3796 | 5.2021
458.768 | 36614.1415 | 5.2071
460.046 | 36828.4606 | 5.2121
462.7748 | 36912.0912 | 5.2171
464.5372 | 37079.4562 | 5.2221
465.9228 | 37368.2318 | 5.2271
467.8858 | 37574.613 | 5.2321
470.5937 | 37636.882 | 5.2371
471.7481 | 37919.6256 | 5.2421
473.1732 | 38214.5001 | 5.2471
474.8332 | 38406.934 | 5.2521
477.395 | 38493.8746 | 5.2571
478.7484 | 38768.4222 | 5.2621
480.1571 | 38933.6625 | 5.2671
482.07 | 39144.747 | 5.2721
484.8702 | 39296.3376 | 5.2771
486.3712 | 39556.8019 | 5.2821
487.6366 | 39829.1437 | 5.2872
488.6651 | 40015.67 | 5.2922
491.3658 | 40108.2705 | 5.2972
493.0458 | 40401.8604 | 5.3022
494.8034 | 40584.708 | 5.3072
496.6367 | 40791.7536 | 5.3122
498.7435 | 40866.4214 | 5.3172
500.3789 | 41144.3576 | 5.3222
501.6071 | 41373.7743 | 5.3272
503.6374 | 41624.1166 | 5.3322
506.0374 | 41715.7939 | 5.3372
507.6106 | 41923.5341 | 5.3422
509.1609 | 42190.1043 | 5.3472
510.4955 | 42425.3966 | 5.3522
512.6436 | 42478.4795 | 5.3572
514.4834 | 42770.4077 | 5.3622
515.9273 | 43021.1389 | 5.3672
517.5829 | 43208.0987 | 5.3722
519.8901 | 43285.3559 | 5.3772
521.5426 | 43521.5751 | 5.3822
523.0696 | 43783.4801 | 5.3873
524.7372 | 44012.166 | 5.3923
527.4635 | 44107.4133 | 5.3973
529.0071 | 44392.5209 | 5.4023
530.0428 | 44646.4377 | 5.4073
531.8427 | 44810.7664 | 5.4123
534.0886 | 44916.7455 | 5.4173
536.0193 | 45171.4118 | 5.4223
537.3509 | 45352.1684 | 5.4273
538.768 | 45610.6566 | 5.4323
541.5244 | 45706.1017 | 5.4373
543.1156 | 45966.7783 | 5.4423
544.2772 | 46217.6123 | 5.4473
545.7434 | 46438.4326 | 5.4523
548.0652 | 46541.3392 | 5.4573
549.7878 | 46799.7415 | 5.4623
551.427 | 46999.7493 | 5.4673
552.7684 | 47222.0361 | 5.4723
555.3193 | 47272.9674 | 5.4773
556.63 | 47590.7347 | 5.4823
558.0009 | 47797.1376 | 5.4873
559.3525 | 48120.5958 | 5.4924
561.6729 | 48186.8652 | 5.4974
563.1521 | 48422.9584 | 5.5024
564.6864 | 48562.7497 | 5.5074
566.0309 | 48767.5363 | 5.5124
568.5292 | 48919.2507 | 5.5174
570.3306 | 49159.3214 | 5.5224
571.5729 | 49461.651 | 5.5274
573.6354 | 49614.314 | 5.5324
575.6272 | 49742.774 | 5.5374
576.9577 | 49974.4415 | 5.5424
578.3217 | 50207.9322 | 5.5474
580.3969 | 50413.7263 | 5.5524
582.8275 | 50503.1733 | 5.5574
584.7142 | 50727.9582 | 5.5624
585.4525 | 51029.6363 | 5.5674
587.155 | 51278.298 | 5.5724
589.5305 | 51357.9916 | 5.5774
590.9455 | 51596.3596 | 5.5824
592.0618 | 51837.873 | 5.5874
593.8246 | 52031.5542 | 5.5924
596.2649 | 52137.8986 | 5.5975
597.6015 | 52409.2746 | 5.6025
599.2678 | 52684.2168 | 5.6075
600.5406 | 52894.1329 | 5.6125
602.8885 | 52951.6472 | 5.6175
604.2907 | 53169.058 | 5.6225
605.4858 | 53408.5198 | 5.6275
607.5673 | 53652.3971 | 5.6325
609.9962 | 53716.6062 | 5.6375
611.2549 | 53949.5368 | 5.6425
612.5212 | 54219.1122 | 5.6475
614.0042 | 54435.283 | 5.6525
616.4007 | 54608.4242 | 5.6575
617.5577 | 54823.0666 | 5.6625
619.1096 | 55002.369 | 5.6675
620.8516 | 55212.3572 | 5.6725
623.5311 | 55341.8466 | 5.6775
624.8276 | 55583.9356 | 5.6825
625.8421 | 55853.8002 | 5.6875
627.6632 | 56073.9483 | 5.6925
629.7628 | 56207.6875 | 5.6975
630.7795 | 56500.969 | 5.7026
632.2613 | 56617.5903 | 5.7076
634.01 | 56818.2182 | 5.7126
636.9362 | 56926.0558 | 5.7176
638.0754 | 57211.7714 | 5.7226
639.2265 | 57445.5664 | 5.7276
640.4754 | 57654.4932 | 5.7326
642.8758 | 57738.4665 | 5.7376
644.3613 | 58005.3506 | 5.7426
645.1724 | 58289.136 | 5.7476
647.0317 | 58432.5239 | 5.7526
650.064 | 58545.2199 | 5.7576
650.843 | 58830.8508 | 5.7626
652.1677 | 59036.9103 | 5.7676
653.7438 | 59293.7975 | 5.7726
656.1685 | 59406.883 | 5.7776
657.6967 | 59653.8097 | 5.7826
658.859 | 59830.8052 | 5.7876
660.5914 | 60073.3965 | 5.7926
663.0219 | 60118.2713 | 5.7976
664.5862 | 60412.837 | 5.8026
665.8343 | 60631.9581 | 5.8077
667.437 | 60871.9458 | 5.8127
669.5665 | 60984.1064 | 5.8177
670.7985 | 61192.0361 | 5.8227
672.3014 | 61464.6361 | 5.8277
673.8513 | 61646.8154 | 5.8327
676.2064 | 61769.9054 | 5.8377
677.7593 | 61969.8002 | 5.8427
678.9561 | 62268.5611 | 5.8477
680.5874 | 62502.8471 | 5.8527
682.7234 | 62608.2901 | 5.8577
683.9126 | 62862.0559 | 5.8627
685.09 | 63029.8958 | 5.8677
686.8241 | 63255.8057 | 5.8727
689.452 | 63294.7189 | 5.8777
691.0075 | 63561.6137 | 5.8827
692.4653 | 63869.8765 | 5.8877
693.9713 | 64039.657 | 5.8927
695.8502 | 64198.3293 | 5.8977
697.5501 | 64473.9418 | 5.9027
698.7807 | 64676.3893 | 5.9078
700.3468 | 64843.711 | 5.9128
703.0261 | 64906.0282 | 5.9178
704.6727 | 65185.3265 | 5.9228
705.6745 | 65508.196 | 5.9278
706.9229 | 65732.0247 | 5.9328
709.2206 | 65797.9204 | 5.9378
710.8054 | 66066.246 | 5.9428
712.1341 | 66297.995 | 5.9478
713.5999 | 66482.2552 | 5.9528
716.0191 | 66542.8206 | 5.9578
717.2476 | 66828.7715 | 5.9628
718.9538 | 67047.9879 | 5.9678
720.1865 | 67278.549 | 5.9728
722.6061 | 67370.0696 | 5.9778
723.9517 | 67697.7378 | 5.9828
725.0496 | 67888.6313 | 5.9878
726.8343 | 68100.294 | 5.9928
729.3832 | 68110.1139 | 5.9978
731.0264 | 68387.5994 | 6.0028
732.2618 | 68647.2883 | 6.0078
733.5166 | 68866.6497 | 6.0129
735.7308 | 68985.7287 | 6.0179
736.7786 | 69255.8639 | 6.0229
737.7909 | 69577.7399 | 6.0279
739.3828 | 69763.6041 | 6.0329
741.7687 | 69766.3457 | 6.0379
743.152 | 70037.1988 | 6.0429
744.5253 | 70285.654 | 6.0479
745.7371 | 70505.4433 | 6.0529
748.2347 | 70524.2404 | 6.0579
749.3921 | 70882.9439 | 6.0629
750.4516 | 71080.7864 | 6.0679
752.292 | 71304.6666 | 6.0729
754.6429 | 71373.4059 | 6.0779
756.0702 | 71557.0867 | 6.0829
757.7301 | 71856.3797 | 6.0879
759.5075 | 72079.6716 | 6.0929
761.5083 | 72173.7724 | 6.0979
762.7501 | 72462.6048 | 6.1029
763.9681 | 72672.0153 | 6.1079
765.6499 | 72876.8061 | 6.1129
768.0678 | 73000.1111 | 6.118
769.526 | 73230.4296 | 6.123
770.797 | 73518.6487 | 6.128
772.0134 | 73743.3398 | 6.133
774.5037 | 73822.0209 | 6.138
775.4262 | 74067.577 | 6.143
776.5869 | 74308.378 | 6.148
778.1683 | 74463.5091 | 6.153
780.719 | 74578.8349 | 6.158
782.1097 | 74854.3981 | 6.163
783.1335 | 75142.498 | 6.168
784.2059 | 75374.7765 | 6.173
786.4732 | 75457.1939 | 6.178
787.455 | 75737.3666 | 6.183
788.4453 | 75948.2861 | 6.188
789.9855 | 76100.5836 | 6.193
792.6474 | 76168.218 | 6.198
793.5991 | 76459.1992 | 6.203
794.5802 | 76680.1054 | 6.208
795.6525 | 76967.1833 | 6.213
797.8353 | 77034.7599 | 6.218
799.3338 | 77276.9 | 6.2231
800.4253 | 77515.905 | 6.2281
802.1792 | 77648.1815 | 6.2331
804.6638 | 77802.6439 | 6.2381
805.8477 | 78043.2533 | 6.2431
807.7396 | 78218.6725 | 6.2481
809.1018 | 78507.0982 | 6.2531
811.403 | 78625.1576 | 6.2581
812.6155 | 78878.5953 | 6.2631
813.9392 | 79125.6863 | 6.2681
815.3634 | 79337.3049 | 6.2731
817.4807 | 79401.0346 | 6.2781
818.813 | 79622.8672 | 6.2831
820.1518 | 79908.4567 | 6.2881
821.5231 | 80110.3172 | 6.2931
824.2013 | 80213.6005 | 6.2981
825.3783 | 80489.6684 | 6.3031
826.5159 | 80738.4536 | 6.3081
827.767 | 80887.1872 | 6.3131
830.331 | 80972.9882 | 6.3181
831.6243 | 81221.5252 | 6.3231
833.2008 | 81485.0525 | 6.3282
834.3432 | 81746.4713 | 6.3332
836.4688 | 81869.4809 | 6.3382
838.0137 | 82069.2604 | 6.3432
838.9439 | 82344.395 | 6.3482
840.3646 | 82510.3979 | 6.3532
842.4704 | 82620.1744 | 6.3582
843.9993 | 82862.7414 | 6.3632
845.0759 | 83122.3543 | 6.3682
846.7225 | 83332.7016 | 6.3732
849.098 | 83399.8223 | 6.3782
850.3929 | 83670.9841 | 6.3832
851.6813 | 83920.148 | 6.3882
853.0975 | 84127.9199 | 6.3932
855.645 | 84147.5238 | 6.3982
857.0606 | 84467.1386 | 6.4032
858.0458 | 84704.9897 | 6.4082
859.8574 | 84911.6274 | 6.4132
862.076 | 85021.3756 | 6.4182
862.8218 | 85303.5094 | 6.4232
864.1837 | 85510.2852 | 6.4283
865.2712 | 85772.354 | 6.4333
867.8478 | 85852.4562 | 6.4383
868.7288 | 86069.7694 | 6.4433
869.8353 | 86306.9808 | 6.4483
871.6557 | 86496.5097 | 6.4533
874.2117 | 86629.5888 | 6.4583
875.1929 | 86906.1606 | 6.4633
876.006 | 87165.06 | 6.4683
877.463 | 87375.2788 | 6.4733
879.7222 | 87462.8138 | 6.4783
881.4938 | 87658.4741 | 6.4833
882.2996 | 87894.5617 | 6.4883
883.6992 | 88125.7856 | 6.4933
886.1059 | 88229.7802 | 6.4983
887.3238 | 88452.5037 | 6.5033
888.1443 | 88803.0911 | 6.5083
889.866 | 88987.9738 | 6.5133
892.1443 | 89038.6296 | 6.5183
893.5764 | 89248.6604 | 6.5233
895.1569 | 89440.1072 | 6.5283
896.617 | 89703.9191 | 6.5334
899.0601 | 89767.7693 | 6.5384
900.336 | 90058.7363 | 6.5434
900.7179 | 90366.885 | 6.5484
902.2766 | 90537.9684 | 6.5534
904.3175 | 90646.3573 | 6.5584
905.783 | 90901.0057 | 6.5634
907.0771 | 91133.0911 | 6.5684
908.7485 | 91318.6095 | 6.5734
910.5283 | 91448.4725 | 6.5784
911.9291 | 91695.1984 | 6.5834
913.3558 | 91944.5666 | 6.5884
914.8405 | 92174.1547 | 6.5934
916.7284 | 92278.5185 | 6.5984
917.7266 | 92513.5523 | 6.6034
919.6398 | 92736.9016 | 6.6084
920.833 | 92928.2753 | 6.6134
922.9947 | 93035.2072 | 6.6184
924.1856 | 93326.8311 | 6.6234
925.28 | 93578.1417 | 6.6284
926.5941 | 93729.7496 | 6.6334
928.848 | 93782.4557 | 6.6385
930.1855 | 94083.6167 | 6.6435
931.2447 | 94360.8196 | 6.6485
932.442 | 94551.5874 | 6.6535
934.4695 | 94634.112 | 6.6585
936.0917 | 94931.525 | 6.6635
937.11 | 95175.939 | 6.6685
938.5637 | 95322.212 | 6.6735
940.6169 | 95422.8654 | 6.6785
941.9348 | 95666.5805 | 6.6835
943.1293 | 95910.5377 | 6.6885
944.6551 | 96087.9679 | 6.6935
946.9835 | 96209.9359 | 6.6985
948.3781 | 96524.7477 | 6.7035
949.5578 | 96736.1104 | 6.7085
950.9096 | 96958.4259 | 6.7135
953.0293 | 97041.7422 | 6.7185
954.3518 | 97302.785 | 6.7235
955.7262 | 97527.5417 | 6.7285
957.1571 | 97728.8482 | 6.7335
959.2641 | 97836.6228 | 6.7385
960.9222 | 98126.5053 | 6.7436
961.4443 | 98397.3724 | 6.7486
962.8905 | 98615.9992 | 6.7536
964.8354 | 98682.865 | 6.7586
966.3132 | 98911.4689 | 6.7636
967.0626 | 99153.3351 | 6.7686
969.0415 | 99313.7273 | 6.7736
971.1509 | 99396.6434 | 6.7786
972.3863 | 99664.0425 | 6.7836
973.3626 | 99969.8327 | 6.7886
974.6692 | 100154.4766 | 6.7936
977.1229 | 100307.8007 | 6.7986
978.2059 | 100473.1533 | 6.8036
979.5999 | 100752.1268 | 6.8086
980.7095 | 100927.6624 | 6.8136
982.7481 | 101061.5501 | 6.8186
984.2108 | 101323.1841 | 6.8236
985.6244 | 101538.7774 | 6.8286
986.5698 | 101748.1949 | 6.8336
989.2314 | 101877.6179 | 6.8386
990.1203 | 102150.23 | 6.8436
991.508 | 102348.5123 | 6.8487
992.7865 | 102536.6384 | 6.8537
994.8001 | 102683.3774 | 6.8587
995.8977 | 102907.4276 | 6.8637
997.2578 | 103170.7329 | 6.8687
998.5186 | 103343.9903 | 6.8737
1001.4745 | 103432.5694 | 6.8787
1002.7209 | 103723.2212 | 6.8837
1003.8045 | 103925.6774 | 6.8887
1005.3797 | 104133.6933 | 6.8937
1007.6613 | 104260.384 | 6.8987
1008.5189 | 104548.1006 | 6.9037
1009.5718 | 104762.5941 | 6.9087
1011.1278 | 104964.5052 | 6.9137
1013.2051 | 105029.71 | 6.9187
1014.527 | 105333.1887 | 6.9237
1015.8521 | 105561.8705 | 6.9287
1017.0664 | 105762.2572 | 6.9337
1019.4872 | 105853.4476 | 6.9387
1020.6738 | 106110.7071 | 6.9437
1022.016 | 106353.6543 | 6.9487
1023.28 | 106609.8742 | 6.9538
1025.1171 | 106664.1477 | 6.9588
1026.2729 | 106935.6877 | 6.9638
1027.7515 | 107181.044 | 6.9688
1029.0091 | 107368.9917 | 6.9738
1031.2702 | 107410.9097 | 6.9788
1032.7487 | 107715.3755 | 6.9838
1034.013 | 107964.8765 | 6.9888
1034.9783 | 108146.5967 | 6.9938
1037.6424 | 108273.7949 | 6.9988
1039.1376 | 108509.3697 | 7.0038
1040.0066 | 108742.2802 | 7.0088
1041.1296 | 108956.3638 | 7.0138
1043.6705 | 109020.6199 | 7.0188
1045.0422 | 109329.816 | 7.0238
1045.6192 | 109606.233 | 7.0288
1047.353 | 109787.321 | 7.0338
1049.3605 | 109875.3824 | 7.0388
1050.4155 | 110107.836 | 7.0438
1051.943 | 110373.1691 | 7.0488
1053.3486 | 110600.4241 | 7.0538
1055.6223 | 110640.0993 | 7.0589
1056.3757 | 110924.4203 | 7.0639
1057.5854 | 111167.4319 | 7.0689
1059.6577 | 111347.8126 | 7.0739
1061.8697 | 111439.0769 | 7.0789
1063.1957 | 111719.7655 | 7.0839
1064.0473 | 112021.1856 | 7.0889
1065.5226 | 112187.4803 | 7.0939
1067.0222 | 112294.6556 | 7.0989
1068.5587 | 112509.0387 | 7.1039
1069.4922 | 112753.3642 | 7.1089
1070.9661 | 112972.4564 | 7.1139
1073.1976 | 113067.7949 | 7.1189
1074.4047 | 113340.7827 | 7.1239
1075.3303 | 113577.9804 | 7.1289
1076.9871 | 113720.5803 | 7.1339
1079.2355 | 113845.2687 | 7.1389
1080.4065 | 114150.0716 | 7.1439
1081.7629 | 114365.5362 | 7.1489
1083.0438 | 114545.3514 | 7.1539
1085.399 | 114661.6522 | 7.1589
1086.8054 | 114917.4661 | 7.164
1087.7798 | 115159.7531 | 7.169
1089.2716 | 115413.0978 | 7.174
1091.6694 | 115505.3336 | 7.179
1092.5611 | 115749.6869 | 7.184
1093.5202 | 116014.6104 | 7.189
1095.0134 | 116202.726 | 7.194
1096.9076 | 116291.4452 | 7.199
1098.108 | 116503.2969 | 7.204
1099.0897 | 116793.6997 | 7.209
1100.4922 | 117006.5124 | 7.214
1102.7218 | 117076.9891 | 7.219
1103.9814 | 117374.0393 | 7.224
1104.8728 | 117587.8233 | 7.229
1106.5387 | 117795.0562 | 7.234
1108.7928 | 117877.3507 | 7.239
1109.9396 | 118114.0967 | 7.244
1111.1553 | 118337.1644 | 7.249
1112.5907 | 118555.6821 | 7.254
1115.1156 | 118663.5836 | 7.259
1116.114 | 119009.038 | 7.2641
1117.1779 | 119197.9059 | 7.2691
1118.2379 | 119391.6685 | 7.2741
1120.3777 | 119504.3763 | 7.2791
1121.6721 | 119753.7259 | 7.2841
1122.7532 | 120004.9755 | 7.2891
1124.0808 | 120152.1787 | 7.2941
1125.9351 | 120278.0218 | 7.2991
1128.1228 | 120458.1988 | 7.3041
1128.893 | 120787.8325 | 7.3091
1130.2742 | 121017.5907 | 7.3141
1132.2875 | 121119.3313 | 7.3191
1133.4577 | 121326.1166 | 7.3241
1134.4338 | 121576.5904 | 7.3291
1136.1834 | 121795.6404 | 7.3341
1137.843 | 121905.8477 | 7.3391
1139.835 | 122153.981 | 7.3441
1140.6797 | 122412.246 | 7.3491
1142.1487 | 122532.9098 | 7.3541
1144.163 | 122708.6621 | 7.3591
1145.141 | 122933.0457 | 7.3641
1146.4709 | 123192.1887 | 7.3692
1148.0088 | 123385.4163 | 7.3742
1150.2654 | 123439.788 | 7.3792
1151.2528 | 123790.377 | 7.3842
1152.4641 | 124022.0356 | 7.3892
1153.8754 | 124158.0123 | 7.3942
1156.3864 | 124277.3487 | 7.3992
1157.2144 | 124560.7083 | 7.4042
1157.966 | 124770.0806 | 7.4092
1159.337 | 125047.9791 | 7.4142
1161.5333 | 125117.8666 | 7.4192
1163.0196 | 125403.8883 | 7.4242
1163.8407 | 125605.0877 | 7.4292
1165.1462 | 125771.073 | 7.4342
1167.3472 | 125877.0494 | 7.4392
1168.3447 | 126149.5611 | 7.4442
1169.6756 | 126420.1394 | 7.4492
1170.7337 | 126595.1732 | 7.4542
1173.1511 | 126698.4359 | 7.4592
1173.9244 | 126922.4916 | 7.4642
1174.7522 | 127223.4022 | 7.4692
1176.4978 | 127368.8711 | 7.4743
1179.0997 | 127510.6175 | 7.4793
1180.0489 | 127769.2876 | 7.4843
1181.0165 | 128020.817 | 7.4893
1182.5124 | 128189.8121 | 7.4943
1184.6325 | 128331.0937 | 7.4993
1185.6111 | 128521.4511 | 7.5043
1186.6106 | 128786.6365 | 7.5093
1188.2092 | 129004.9491 | 7.5143
1190.2568 | 129107.3085 | 7.5193
1191.5498 | 129369.1467 | 7.5243
1192.6763 | 129643.0668 | 7.5293
1194.2878 | 129794.9045 | 7.5343
1196.1355 | 129892.6356 | 7.5393
1196.71 | 130187.7271 | 7.5443
1197.9421 | 130432.4606 | 7.5493
1199.619 | 130581.2226 | 7.5543
1201.5116 | 130732.7752 | 7.5593
1202.8789 | 130950.962 | 7.5643
1204.2118 | 131195.6692 | 7.5693
1205.8107 | 131409.7104 | 7.5743
1207.9827 | 131494.5008 | 7.5794
1209.4815 | 131757.9217 | 7.5844
1210.5454 | 132028.4074 | 7.5894
1211.7622 | 132190.9749 | 7.5944
1213.8255 | 132294.1522 | 7.5994
1215.055 | 132566.8346 | 7.6044
1216.2413 | 132837.2882 | 7.6094
1217.4706 | 133005.5645 | 7.6144
1219.3802 | 133115.3153 | 7.6194
1220.4883 | 133361.1204 | 7.6244
1221.2985 | 133615.9888 | 7.6294
1222.8829 | 133811.6916 | 7.6344
1225.0113 | 133878.9618 | 7.6394
1225.7695 | 134180.7521 | 7.6444
1227.0742 | 134471.1644 | 7.6494
1228.4501 | 134616.1544 | 7.6544
1230.7572 | 134713.3501 | 7.6594
1231.9364 | 134960.9775 | 7.6644
1232.6416 | 135242.1931 | 7.6694
1234.3464 | 135425.0186 | 7.6744
1236.4398 | 135543.4892 | 7.6795
1237.7488 | 135769.8726 | 7.6845
1238.9488 | 136017.0913 | 7.6895
1240.3373 | 136201.2382 | 7.6945
1242.6376 | 136306.5967 | 7.6995
1243.8065 | 136526.2957 | 7.7045
1244.6955 | 136794.8211 | 7.7095
1245.6313 | 136951.9824 | 7.7145
1248.0692 | 137085.6492 | 7.7195
1249.1328 | 137399.4005 | 7.7245
1250.3247 | 137621.137 | 7.7295
1252.0317 | 137825.793 | 7.7345
1254.0559 | 137887.3898 | 7.7395
1255.1933 | 138151.9734 | 7.7445
1256.4766 | 138392.4491 | 7.7495
1257.542 | 138631.9714 | 7.7545
1259.8114 | 138743.667 | 7.7595
1260.9935 | 138986.8273 | 7.7645
1261.8505 | 139177.2631 | 7.7695
1263.1376 | 139427.9402 | 7.7745
1265.4437 | 139488.2311 | 7.7795
1266.3832 | 139796.9363 | 7.7846
1267.6883 | 139997.4388 | 7.7896
1268.8842 | 140183.0862 | 7.7946
1270.9897 | 140384.3705 | 7.7996
1271.962 | 140635.76 | 7.8046
1272.837 | 140845.1649 | 7.8096
1274.5318 | 140988.0392 | 7.8146
1276.6075 | 141159.7619 | 7.8196
1277.9231 | 141333.7523 | 7.8246
1279.011 | 141591.027 | 7.8296
1280.7118 | 141790.6027 | 7.8346
1282.7433 | 141924.4047 | 7.8396
1284.0108 | 142161.6405 | 7.8446
1284.8646 | 142381.0524 | 7.8496
1286.5977 | 142612.6441 | 7.8546
1288.4793 | 142720.9978 | 7.8596
1289.4526 | 142991.9797 | 7.8646
1290.4086 | 143223.8068 | 7.8696
1292.0249 | 143414.2361 | 7.8746
1294.5158 | 143526.2847 | 7.8796
1295.6925 | 143756.6205 | 7.8846
1296.5971 | 144013.3509 | 7.8897
1298.1968 | 144230.7123 | 7.8947
1300.2228 | 144328.624 | 7.8997
1301.2774 | 144617.1322 | 7.9047
1302.1549 | 144820.6382 | 7.9097
1303.6023 | 145004.1892 | 7.9147
1305.7503 | 145130.4184 | 7.9197
1306.9945 | 145360.5377 | 7.9247
1307.8425 | 145613.6219 | 7.9297
1309.5223 | 145798.3302 | 7.9347
1311.5476 | 145918.6829 | 7.9397
1312.3582 | 146228.8953 | 7.9447
1313.491 | 146456.6053 | 7.9497
1314.3898 | 146673.3714 | 7.9547
1316.7215 | 146707.7586 | 7.9597
1317.8832 | 146987.8856 | 7.9647
1319.0477 | 147233.7442 | 7.9697
1320.3247 | 147436.3257 | 7.9747
1322.3186 | 147515.4871 | 7.9797
1323.6725 | 147789.4417 | 7.9847
1324.398 | 148011.1613 | 7.9897
1325.7793 | 148229.0139 | 7.9948
1328.428 | 148322.872 | 7.9998
1329.084 | 148592.552 | 8.0048
1330.0282 | 148845.8282 | 8.0098
1331.9808 | 149045.7667 | 8.0148
1333.5399 | 149110.3734 | 8.0198
1334.72 | 149432.3271 | 8.0248
1335.8781 | 149712.8788 | 8.0298
1337.2413 | 149855.4707 | 8.0348
1339.6349 | 149923.093 | 8.0398
1340.5657 | 150176.9922 | 8.0448
1341.6017 | 150379.046 | 8.0498
1342.9552 | 150639.5531 | 8.0548
1345.4315 | 150728.9796 | 8.0598
1346.3303 | 150973.5085 | 8.0648
1347.3975 | 151262.0522 | 8.0698
1349.1534 | 151415.7514 | 8.0748
1351.2235 | 151522.2328 | 8.0798
1352.5756 | 151770.7103 | 8.0848
1353.1676 | 152014.1121 | 8.0898
1355.0605 | 152235.0939 | 8.0948
1357.0781 | 152345.469 | 8.0999
1358.2235 | 152598.2965 | 8.1049
1359.4455 | 152816.0134 | 8.1099
1360.7344 | 153082.673 | 8.1149
1362.7573 | 153122.8698 | 8.1199
1363.839 | 153371.6402 | 8.1249
1364.7243 | 153606.598 | 8.1299
1365.8277 | 153857.4045 | 8.1349
1367.7328 | 153939.8674 | 8.1399
1368.7841 | 154189.4672 | 8.1449
1370.4046 | 154410.3363 | 8.1499
1372.0477 | 154589.5809 | 8.1549
1373.9342 | 154755.2885 | 8.1599
1374.8346 | 154982.9038 | 8.1649
1375.9344 | 155265.341 | 8.1699
1377.7429 | 155447.8036 | 8.1749
1379.6747 | 155561.68 | 8.1799
1380.6934 | 155824.355 | 8.1849
1381.8679 | 156047.813 | 8.1899
1383.0831 | 156195.9764 | 8.1949
1385.3009 | 156385.869 | 8.1999
1386.271 | 156641.0141 | 8.205
1387.6374 | 156892.5737 | 8.21
1388.9329 | 157007.6638 | 8.215
1390.9072 | 157125.4078 | 8.22
1392.2138 | 157370.459 | 8.225
1393.4758 | 157617.565 | 8.23
1395.0468 | 157806.0242 | 8.235
1397.1364 | 157842.1248 | 8.24
1398.2295 | 158176.8118 | 8.245
1399.5997 | 158447.353 | 8.25
1400.9774 | 158612.2056 | 8.255
1403.1579 | 158743.9701 | 8.26
1404.3624 | 158982.735 | 8.265
1405.7429 | 159203.9016 | 8.27
1407.553 | 159371.8922 | 8.275
1409.8523 | 159533.6164 | 8.28
1410.978 | 159815.664 | 8.285
1411.5117 | 160050.3496 | 8.29
1413.2304 | 160224.6956 | 8.295
1415.5311 | 160319.2939 | 8.3
1416.5351 | 160610.3601 | 8.305
1417.8504 | 160842.7758 | 8.3101
1419.7799 | 160995.6375 | 8.3151
1422.0007 | 161047.2087 | 8.3201
1423.2875 | 161420.0155 | 8.3251
1424.4463 | 161667.5809 | 8.3301
1425.5264 | 161836.2061 | 8.3351
1427.4027 | 161918.4876 | 8.3401
1428.7747 | 162241.2846 | 8.3451
1429.9277 | 162389.6895 | 8.3501
1431.3888 | 162554.7347 | 8.3551
1433.8325 | 162713.1617 | 8.3601
1434.7737 | 163055.477 | 8.3651
1435.8913 | 163289.1876 | 8.3701
1437.4024 | 163408.9218 | 8.3751
1439.4562 | 163555.429 | 8.3801
1440.3448 | 163802.6778 | 8.3851
1441.8392 | 164052.6037 | 8.3901
1443.3974 | 164220.4823 | 8.3951
1445.3561 | 164348.4515 | 8.4001
1446.6581 | 164609.0485 | 8.4051
1448.0108 | 164818.8218 | 8.4101
1449.0289 | 165090.117 | 8.4152
1451.3558 | 165154.7208 | 8.4202
1452.3749 | 165432.7514 | 8.4252
1453.8542 | 165667.3858 | 8.4302
1454.962 | 165826.0176 | 8.4352
1457.4774 | 165918.9306 | 8.4402
1459.0188 | 166185.9945 | 8.4452
1459.7659 | 166430.8499 | 8.4502
1461.3679 | 166585.6637 | 8.4552
1463.6437 | 166738.2363 | 8.4602
1464.802 | 167000.1132 | 8.4652
1465.8947 | 167250.5835 | 8.4702
1467.3868 | 167404.4123 | 8.4752
1469.9024 | 167520.592 | 8.4802
1471.1334 | 167798.5729 | 8.4852
1472.2083 | 168057.2153 | 8.4902
1473.5637 | 168296.5928 | 8.4952
1475.4897 | 168383.7684 | 8.5002
1476.7189 | 168669.3054 | 8.5052
1477.7533 | 168841.0295 | 8.5102
1479.2678 | 169021.1821 | 8.5153
1481.9552 | 169117.3153 | 8.5203
1482.8339 | 169390.9206 | 8.5253
1484.3673 | 169666.373 | 8.5303
1485.4221 | 169825.8499 | 8.5353
1487.4301 | 169980.5535 | 8.5403
1488.9256 | 170227.6535 | 8.5453
1489.9626 | 170458.1571 | 8.5503
1491.5985 | 170661.9528 | 8.5553
1493.4453 | 170768.3399 | 8.5603
1494.6295 | 171042.4756 | 8.5653
1495.1209 | 171320.4928 | 8.5703
1496.7081 | 171506.3473 | 8.5753
1498.7181 | 171613.7081 | 8.5803
1499.6969 | 171868.3175 | 8.5853
1500.6295 | 172100.6966 | 8.5903
1501.9655 | 172286.4249 | 8.5953
1503.8206 | 172376.4862 | 8.6003
1505.1239 | 172598.3488 | 8.6053
1505.7725 | 172908.5739 | 8.6103
1507.5377 | 173105.6063 | 8.6153
1509.7373 | 173210.0569 | 8.6204
1510.3767 | 173450.2853 | 8.6254
1511.1146 | 173699.2614 | 8.6304
1512.5376 | 173892.9294 | 8.6354
1515.0187 | 173953.4177 | 8.6404
1516.1607 | 174301.8742 | 8.6454
1517.3384 | 174539.4982 | 8.6504
1518.8699 | 174707.6251 | 8.6554
1520.8386 | 174803.7801 | 8.6604
1521.4942 | 175045.2359 | 8.6654
1522.8539 | 175276.2782 | 8.6704
1524.1108 | 175442.8566 | 8.6754
1526.6171 | 175554.5686 | 8.6804
1527.4848 | 175825.1514 | 8.6854
1528.6213 | 176103.4114 | 8.6904
1529.7577 | 176297.7866 | 8.6954
1531.9478 | 176398.5732 | 8.7004
1532.9546 | 176680.7532 | 8.7054
1534.1256 | 176917.7784 | 8.7104
1535.3266 | 177102.3404 | 8.7154
1537.7715 | 177178.7641 | 8.7204
1538.6893 | 177479.7529 | 8.7255
1539.4972 | 177749.9559 | 8.7305
1540.7144 | 177940.0272 | 8.7355
1542.6604 | 178047.0132 | 8.7405
1543.5952 | 178286.973 | 8.7455
1544.623 | 178456.6916 | 8.7505
1545.9921 | 178711.8325 | 8.7555
1548.2031 | 178738.7289 | 8.7605
1549.4781 | 179002.6761 | 8.7655
1550.1936 | 179301.8993 | 8.7705
1551.3144 | 179526.0928 | 8.7755
1553.163 | 179629.029 | 8.7805
1554.2312 | 179913.6585 | 8.7855
1555.2287 | 180130.3391 | 8.7905
1556.4775 | 180250.8055 | 8.7955
1558.8626 | 180371.7502 | 8.8005
1559.5322 | 180683.8549 | 8.8055
1560.603 | 180972.5722 | 8.8105
1561.8138 | 181134.2847 | 8.8155
1563.6784 | 181209.663 | 8.8205
1564.7422 | 181537.9856 | 8.8255
1565.5318 | 181718.4009 | 8.8306
1567.1106 | 181883.0682 | 8.8356
1569.4319 | 181989.543 | 8.8406
1570.4216 | 182237.0583 | 8.8456
1570.8549 | 182499.4377 | 8.8506
1572.4288 | 182727.5934 | 8.8556
1574.6267 | 182847.9877 | 8.8606
1575.4622 | 183085.1425 | 8.8656
1576.5058 | 183331.0141 | 8.8706
1577.936 | 183520.0229 | 8.8756
1579.959 | 183586.3759 | 8.8806
1581.0571 | 183865.5077 | 8.8856
1582.0976 | 184106.4849 | 8.8906
1583.1145 | 184348.6951 | 8.8956
1585.1062 | 184448.9453 | 8.9006
1586.1902 | 184702.3647 | 8.9056
1587.1348 | 184919.4903 | 8.9106
1588.5122 | 185083.2077 | 8.9156
1590.6714 | 185252.8171 | 8.9206
1591.4831 | 185496.1147 | 8.9256
1592.5268 | 185710.5604 | 8.9306
1594.0653 | 185860.1466 | 8.9357
1596.0699 | 186013.8816 | 8.9407
1596.8766 | 186280.661 | 8.9457
1598.1085 | 186545.2738 | 8.9507
1599.3413 | 186667.1897 | 8.9557
1601.469 | 186770.2623 | 8.9607
1602.6561 | 187054.2851 | 8.9657
1603.4176 | 187328.637 | 8.9707
1605.2192 | 187521.8377 | 8.9757
1606.7314 | 187639.7941 | 8.9807
1607.6303 | 187909.8212 | 8.9857
1608.7707 | 188115.6743 | 8.9907
1610.0003 | 188363.3529 | 8.9957
1612.0417 | 188426.0326 | 9.0007
1613.2105 | 188710.6827 | 9.0057
1614.333 | 188920.6275 | 9.0107
1615.9741 | 189106.1244 | 9.0157
1617.8737 | 189214.7823 | 9.0207
1618.4119 | 189487.9876 | 9.0257
1619.4466 | 189756.5552 | 9.0307
1620.7244 | 189892.9611 | 9.0358
1622.7642 | 190017.7076 | 9.0408
1623.4762 | 190273.7162 | 9.0458
1624.5541 | 190525.9423 | 9.0508
1625.8329 | 190717.4737 | 9.0558
1627.7729 | 190867.3641 | 9.0608
1628.5575 | 191082.7269 | 9.0658
1629.5821 | 191335.5854 | 9.0708
1631.3293 | 191561.4846 | 9.0758
1633.1085 | 191615.6716 | 9.0808
1634.096 | 191910.1939 | 9.0858
1635.0015 | 192105.9251 | 9.0908
1636.6268 | 192305.118 | 9.0958
1638.3063 | 192468.3617 | 9.1008
1639.2161 | 192759.8497 | 9.1058
1639.9247 | 192981.9809 | 9.1108
1641.3175 | 193109.3779 | 9.1158
1643.3812 | 193186.7577 | 9.1208
1644.4503 | 193467.3813 | 9.1258
1645.4617 | 193760.4783 | 9.1308
1646.8776 | 193936.2599 | 9.1358
1649.0938 | 193987.257 | 9.1409
1650.1321 | 194279.7366 | 9.1459
1650.836 | 194604.9857 | 9.1509
1652.2796 | 194719.7128 | 9.1559
1653.8044 | 194808.4852 | 9.1609
1655.189 | 195093.9245 | 9.1659
1655.9718 | 195363.414 | 9.1709
1657.6006 | 195487.4801 | 9.1759
1659.8515 | 195615.241 | 9.1809
1660.3125 | 195905.86 | 9.1859
1661.1609 | 196115.5084 | 9.1909
1662.4454 | 196308.489 | 9.1959
1664.3458 | 196455.1414 | 9.2009
1666.0281 | 196713.3448 | 9.2059
1666.5608 | 196885.1116 | 9.2109
1668.3247 | 197106.1307 | 9.2159
1670.2667 | 197209.6893 | 9.2209
1671.291 | 197482.7939 | 9.2259
1672.6013 | 197692.1074 | 9.2309
1674.4476 | 197878.8015 | 9.2359
1676.387 | 198056.4841 | 9.2409
1677.2519 | 198336.5833 | 9.246
1677.97 | 198607.9474 | 9.251
1679.2466 | 198770.9234 | 9.256
1681.1951 | 198836.0949 | 9.261
1682.2236 | 199150.4548 | 9.266
1683.0172 | 199352.9863 | 9.271
1683.7271 | 199539.616 | 9.276
1685.7217 | 199574.9619 | 9.281
1686.3199 | 199754.4787 | 9.286
1686.5571 | 199886.7291 | 9.291
1688.1291 | 199997.1422 | 9.296
1689.1833 | 199938.0192 | 9.301
1689.5517 | 200055.9371 | 9.306
1689.4936 | 200095.3648 | 9.311
1690.2852 | 200063.2741 | 9.316
1691.3015 | 199935.7554 | 9.321
1691.2883 | 199976.8033 | 9.326
1691.1828 | 200092.8201 | 9.331
1692.1818 | 200077.6165 | 9.336
1692.9955 | 199941.5815 | 9.341
1692.7338 | 200025.1768 | 9.346
1693.037 | 200126.3699 | 9.3511
1693.4604 | 200093.1634 | 9.3561
1694.2537 | 200022.4785 | 9.3611
1694.5404 | 200032.3989 | 9.3661
1694.9732 | 200010.2165 | 9.3711
1695.0646 | 200026.5252 | 9.3761
1696.0697 | 199998.4551 | 9.3811
1696.0833 | 200045.4169 | 9.3861
1695.9673 | 200080.7779 | 9.3911
1695.7855 | 200098.393 | 9.3961
1697.2374 | 200007.909 | 9.4011
1697.2167 | 200064.2743 | 9.4061
1696.9998 | 200092.5182 | 9.4111
1696.9845 | 200067.8143 | 9.4161
1697.6671 | 199935.4939 | 9.4211
1697.9029 | 200030.1724 | 9.4261
1697.8617 | 200078.1716 | 9.4311
1697.9915 | 200041.9894 | 9.4361
1698.7426 | 200030.3308 | 9.4411
1698.6023 | 200074.4796 | 9.4461
1698.625 | 200107.5531 | 9.4511
1699.1053 | 200031.8561 | 9.4562
1700.2578 | 199942.2781 | 9.4612
1700.0792 | 199990.1138 | 9.4662
1700.2227 | 200010.0826 | 9.4712
1700.7832 | 200007.0571 | 9.4762
1701.8022 | 199992.8685 | 9.4812
1701.6757 | 200029.6619 | 9.4862
1701.9626 | 200073.0712 | 9.4912
1702.404 | 200073.7566 | 9.4962
1702.9898 | 199980.263 | 9.5012
1702.686 | 199996.0765 | 9.5062
1702.2622 | 200089.1133 | 9.5112
1703.0864 | 200052.929 | 9.5162
1703.8954 | 199990.6116 | 9.5212
1703.946 | 200050.8354 | 9.5262
1703.7132 | 200031.097 | 9.5312
1704.0766 | 199999.7463 | 9.5362
1704.5593 | 199951.4115 | 9.5412
1704.794 | 200035.472 | 9.5462
1704.6565 | 200057.7705 | 9.5512
1704.9599 | 200065.8482 | 9.5563
1705.6431 | 199918.0085 | 9.5613
1706.1318 | 199973.2012 | 9.5663
1705.8635 | 200068.2338 | 9.5713
1706.2993 | 200047.2757 | 9.5763
1706.758 | 199965.0509 | 9.5813
1706.3565 | 200139.1486 | 9.5863
1705.9938 | 200156.8174 | 9.5913
1706.0846 | 200083.4823 | 9.5963
1706.6634 | 199938.9407 | 9.6013
1706.4952 | 200071.9248 | 9.6063
1706.2585 | 199987.2519 | 9.6113
1706.7127 | 200069.001 | 9.6163
1707.5173 | 199961.7609 | 9.6213
1707.0904 | 200047.4474 | 9.6263
1706.873 | 200091.4149 | 9.6313
1707.4281 | 200074.7096 | 9.6363
1708.4036 | 199923.72 | 9.6413
1708.4132 | 200036.6395 | 9.6463
1708.4434 | 200039.8976 | 9.6513
1708.4803 | 200027.0218 | 9.6563
1709.2141 | 199925.5205 | 9.6614
1708.6211 | 200029.6342 | 9.6664
1708.6211 | 200083.543 | 9.6714
1708.8071 | 200052.4491 | 9.6764
1709.6649 | 199919.6683 | 9.6814
1709.6443 | 200015.8524 | 9.6864
1709.6641 | 199990.7297 | 9.6914
1709.838 | 200014.5693 | 9.6964
1710.9352 | 199958.7008 | 9.7014
1710.5224 | 200028.047 | 9.7064
1710.0769 | 200072.4907 | 9.7114
1710.6013 | 200052.5273 | 9.7164
1711.5354 | 199904.4089 | 9.7214
1711.4404 | 199966.3094 | 9.7264
1710.9184 | 200062.2342 | 9.7314
1711.3297 | 200043.938 | 9.7364
1712.066 | 199957.1383 | 9.7414
1712.0334 | 200042.7076 | 9.7464
1712.0235 | 200090.6974 | 9.7514
1712.5505 | 199998.8548 | 9.7564
1713.3496 | 200000.2508 | 9.7614
1712.667 | 199995.5527 | 9.7665
1712.5633 | 200017.6369 | 9.7715
1713.0841 | 200033.6138 | 9.7765
1713.7665 | 199929.4732 | 9.7815
1713.6447 | 200019.1529 | 9.7865
1713.3736 | 200066.1993 | 9.7915
1713.3258 | 200034.9707 | 9.7965
1714.153 | 199917.9225 | 9.8015
1713.899 | 200038.4757 | 9.8065
1713.691 | 200116.5419 | 9.8115
1714.3677 | 200034.8647 | 9.8165
1715.1789 | 199958.457 | 9.8215
1714.6974 | 200046.8143 | 9.8265
1714.3801 | 200096.7332 | 9.8315
1715.0526 | 200077.1342 | 9.8365
1715.6513 | 199999.156 | 9.8415
1715.4684 | 200007.9907 | 9.8465
1714.8028 | 200013.4975 | 9.8515
1715.2212 | 200010.31 | 9.8565
1715.8709 | 199935.7881 | 9.8615
1715.7755 | 200061.6035 | 9.8665
1715.3643 | 200050.2903 | 9.8716
1715.1221 | 200027.9 | 9.8766
1716.359 | 199982.8126 | 9.8816
1715.7402 | 200043.4394 | 9.8866
1716.0783 | 200035.3751 | 9.8916
1716.4256 | 200034.2507 | 9.8966
1717.0285 | 199883.3719 | 9.9016
1716.8915 | 200014.5088 | 9.9066
1716.4708 | 200082.8364 | 9.9116
1716.236 | 200072.9002 | 9.9166
1717.2664 | 199973.7611 | 9.9216
1716.663 | 200020.0894 | 9.9266
1717.0274 | 200069.1932 | 9.9316
1717.5815 | 200010.0146 | 9.9366
1717.9768 | 199882.8847 | 9.9416
1717.6438 | 199983.4497 | 9.9466
1717.7886 | 200062.432 | 9.9516
1718.3483 | 200031.4313 | 9.9566
1719.0477 | 199937.4956 | 9.9616
1718.5868 | 200021.3543 | 9.9666
1718.0835 | 200033.9599 | 9.9716
1718.6092 | 200005.6239 | 9.9767
1719.5175 | 199902.6414 | 9.9817
1719.2711 | 200014.2076 | 9.9867
1718.8365 | 200083.7646 | 9.9917
1719.0093 | 200025.1076 | 9.9967
1719.6978 | 199944.0397 | 10.0017
1719.548 | 199994.113 | 10.0067
1719.4316 | 200009.0541 | 10.0117
1719.7194 | 200042.4572 | 10.0167
1720.8779 | 199963.7001 | 10.0217
1720.1 | 200070.7277 | 10.0267
1719.8661 | 200065.4878 | 10.0317
1719.9706 | 200014.6107 | 10.0367
1720.8374 | 199927.3639 | 10.0417
1720.9886 | 200018.1878 | 10.0467
1720.7222 | 200040.3203 | 10.0517
1720.9729 | 200031.0567 | 10.0567
1721.5837 | 199938.1683 | 10.0617
1721.2005 | 200019.1452 | 10.0667
1721.0391 | 200043.0843 | 10.0717
1721.0002 | 200023.6967 | 10.0767
1721.9046 | 199974.0115 | 10.0818
1721.4806 | 200039.6855 | 10.0868
1721.2533 | 200044.041 | 10.0918
1721.7429 | 200055.5348 | 10.0968
1722.6479 | 199981.7538 | 10.1018
1722.5795 | 200024.4518 | 10.1068
1722.3762 | 200031.0464 | 10.1118
1722.6353 | 200002.9939 | 10.1168
1723.0848 | 199953.8522 | 10.1218
1722.9075 | 199995.1531 | 10.1268
1722.797 | 200048.2778 | 10.1318
1723.1305 | 200007.9511 | 10.1368
1723.9648 | 199931.3324 | 10.1418
1723.7231 | 199973.4691 | 10.1468
1723.5585 | 200097.8758 | 10.1518
1723.6769 | 200060.676 | 10.1568
1723.8638 | 199964.8505 | 10.1618
1723.4639 | 200017.8569 | 10.1668
1723.4029 | 199995.0044 | 10.1718
1723.776 | 200022.6646 | 10.1768
1724.5321 | 199930.7541 | 10.1819
1724.1941 | 200027.4409 | 10.1869
1723.7929 | 200044.9169 | 10.1919
1724.2951 | 200015.3627 | 10.1969
1725.0952 | 199943.6549 | 10.2019
1724.9334 | 200002.104 | 10.2069
1724.5647 | 200040.8072 | 10.2119
1724.9262 | 199966.3708 | 10.2169
1725.5576 | 199921.8718 | 10.2219
1725.3275 | 200009.1333 | 10.2269
1725.186 | 200091.0594 | 10.2319
1725.1859 | 200045.931 | 10.2369
1726.0913 | 199973.5793 | 10.2419
1725.945 | 199964.842 | 10.2469
1725.4148 | 200032.7937 | 10.2519
1725.3317 | 200018.9326 | 10.2569
1726.3116 | 199959.6276 | 10.2619
1725.8735 | 199978.3398 | 10.2669
1725.5791 | 200013.5495 | 10.2719
1726.1129 | 200027.8889 | 10.2769
1726.7127 | 199941.7424 | 10.2819
1726.4372 | 200057.6055 | 10.287
1726.2463 | 200021.5186 | 10.292
1726.427 | 200022.8942 | 10.297
1727.0486 | 199970.23 | 10.302
1726.7312 | 200058.3343 | 10.307
1726.976 | 200048.8682 | 10.312
1727.0296 | 200025.7775 | 10.317
1727.4995 | 199909.448 | 10.322
1726.9461 | 200058.0656 | 10.327
1726.6769 | 200049.1606 | 10.332
1726.9721 | 200002.3109 | 10.337
1727.9556 | 199883.9911 | 10.342
1727.8134 | 200030.4445 | 10.347
1727.6188 | 200087.0656 | 10.352
1727.3426 | 200067.34 | 10.357
1728.0017 | 199978.5212 | 10.362
1727.9344 | 200013.0509 | 10.367
1727.848 | 200042.8896 | 10.372
1728.152 | 200024.8295 | 10.377
1729.2441 | 199900.1473 | 10.382
1728.883 | 199957.0219 | 10.387
1728.2109 | 200043.3937 | 10.3921
1728.5371 | 200009.6037 | 10.3971
1729.0109 | 199970.869 | 10.4021
1728.8028 | 200021.5722 | 10.4071
1728.5085 | 200041.8753 | 10.4121
1728.9767 | 200038.2646 | 10.4171
1729.8581 | 199957.1395 | 10.4221
1729.5684 | 199984.1797 | 10.4271
1729.1838 | 200014.7196 | 10.4321
1729.52 | 200003.5928 | 10.4371
1730.1912 | 199914.7705 | 10.4421
1729.6209 | 200052.7747 | 10.4471
1729.4581 | 200062.4203 | 10.4521
1729.7073 | 200022.1187 | 10.4571
1730.3088 | 199945.5691 | 10.4621
1730.141 | 200033.4247 | 10.4671
1730.2557 | 200049.1139 | 10.4721
1730.1715 | 200047.7094 | 10.4771
1730.9779 | 199948.2285 | 10.4821
1730.932 | 199957.8393 | 10.4871
1730.7507 | 200029.363 | 10.4921
1730.7045 | 200007.9356 | 10.4972
1731.7264 | 199925.7477 | 10.5022
1731.0244 | 200039.0828 | 10.5072
1730.6527 | 200082.8919 | 10.5122
1730.8089 | 200017.5013 | 10.5172
1731.4936 | 199881.9133 | 10.5222
1731.1626 | 200046.3923 | 10.5272
1730.7716 | 200041.8117 | 10.5322
1731.1632 | 200062.3194 | 10.5372
1731.662 | 199918.8227 | 10.5422
1731.8051 | 199964.9292 | 10.5472
1730.9257 | 200008.6848 | 10.5522
1731.8381 | 200029.6505 | 10.5572
1732.261 | 199970.1025 | 10.5622
1732.0984 | 200021.609 | 10.5672
1732.1281 | 199991.7868 | 10.5722
1732.1909 | 199984.4168 | 10.5772
1732.7564 | 199958.1111 | 10.5822
1732.7727 | 199996.0873 | 10.5872
1732.6413 | 200043.5006 | 10.5922
1732.6125 | 199957.9491 | 10.5972
1733.245 | 199955.9233 | 10.6023
1732.8808 | 200001.3637 | 10.6073
1732.6188 | 200083.1214 | 10.6123
1732.7591 | 199984.4509 | 10.6173
1733.5811 | 199895.5839 | 10.6223
1733.287 | 200014.5154 | 10.6273
1732.7341 | 200101.0561 | 10.6323
1733.2773 | 200014.7221 | 10.6373
1733.6225 | 199922.5253 | 10.6423
1733.5447 | 199994.4266 | 10.6473
1733.3846 | 199988.7564 | 10.6523
1733.6288 | 199969.6931 | 10.6573
1734.369 | 199943.7439 | 10.6623
1734.1063 | 200047.9638 | 10.6673
1733.5921 | 200030.9635 | 10.6723
1733.5832 | 200016.0594 | 10.6773
1734.4422 | 199934.1241 | 10.6823
1734.0983 | 199977.9248 | 10.6873
1733.6812 | 200071.5722 | 10.6923
1734.0858 | 200075.7401 | 10.6973
1734.3933 | 199941.8975 | 10.7023
1734.4194 | 199973.3364 | 10.7074
1734.5097 | 200044.1668 | 10.7124
1734.6506 | 200028.8098 | 10.7174
1735.2998 | 199944.8949 | 10.7224
1735.0158 | 199938.6488 | 10.7274
1735.2309 | 200021.0815 | 10.7324
1735.214 | 200030.6838 | 10.7374
1736.2268 | 199905.6167 | 10.7424
1735.2017 | 200062.9508 | 10.7474
1735.022 | 200036.6621 | 10.7524
1735.8052 | 200036.8378 | 10.7574
1736.2672 | 199953.3868 | 10.7624
1735.9401 | 199990.8524 | 10.7674
1735.631 | 200045.2612 | 10.7724
1736.0712 | 200048.3975 | 10.7774
1736.6593 | 199957.5579 | 10.7824
1736.4449 | 200000.2992 | 10.7874
1736.1404 | 200023.6683 | 10.7924
1736.8421 | 200027.1353 | 10.7974
1737.1806 | 199952.91 | 10.8024
1736.8968 | 200009.5575 | 10.8074
1736.5064 | 200079.7139 | 10.8125
1736.644 | 200015.3499 | 10.8175
1737.1346 | 199919.8426 | 10.8225
1736.941 | 199970.5415 | 10.8275
1737.0647 | 200048.509 | 10.8325
1737.3348 | 199994.724 | 10.8375
1737.9547 | 199968.4022 | 10.8425
1737.1389 | 200052.7747 | 10.8475
1737.1592 | 200026.8351 | 10.8525
1737.3844 | 200053.7224 | 10.8575
1737.464 | 199924.2359 | 10.8625
1737.188 | 199984.1482 | 10.8675
1737.1461 | 200005.8057 | 10.8725
1737.3645 | 200000.2272 | 10.8775
1737.8918 | 199935.5433 | 10.8825
1737.4073 | 200045.7508 | 10.8875
1737.3071 | 200078.6567 | 10.8925
1737.6903 | 200006.46 | 10.8975
1738.427 | 199898.2194 | 10.9025
1738.0554 | 199960.8147 | 10.9075
1738.2416 | 199992.6144 | 10.9126
1738.5328 | 199990.69 | 10.9176
1739.0443 | 199911.3083 | 10.9226
1738.7007 | 200013.5102 | 10.9276
1738.3663 | 200093.2474 | 10.9326
1738.6498 | 200073.1514 | 10.9376
1739.0291 | 199952.9689 | 10.9426
1738.6527 | 200017.6077 | 10.9476
1738.6375 | 200043.1371 | 10.9526
1738.8725 | 199998.1431 | 10.9576
1739.4397 | 199907.9224 | 10.9626
1739.308 | 200027.6225 | 10.9676
1738.9787 | 200035.0713 | 10.9726
1739.4395 | 200014.9227 | 10.9776
1739.9935 | 199977.1852 | 10.9826
1739.5251 | 200000.3987 | 10.9876
1739.1488 | 200012.1497 | 10.9926
1739.461 | 200015.5282 | 10.9976
1740.7035 | 199895.9064 | 11.0026
1740.158 | 199973.6641 | 11.0076
1739.8179 | 200019.0974 | 11.0126
1740.099 | 199988.3837 | 11.0177
1740.9211 | 199958.3262 | 11.0227
1740.7352 | 200061.0939 | 11.0277
1740.0434 | 200063.5453 | 11.0327
1740.5255 | 199984.9892 | 11.0377
1740.9263 | 199911.5622 | 11.0427
1740.9817 | 199999.3516 | 11.0477
1740.5609 | 200042.5626 | 11.0527
1740.821 | 200012.6719 | 11.0577
1741.3844 | 199893.2518 | 11.0627
1741.1341 | 199979.9066 | 11.0677
1740.9741 | 200058.3668 | 11.0727
1741.0889 | 200042.2008 | 11.0777
1741.8179 | 199966.2259 | 11.0827
1741.0054 | 200046.9218 | 11.0877
1740.8338 | 200057.1826 | 11.0927
1740.9266 | 200060.4221 | 11.0977
1741.6098 | 199995.0792 | 11.1027
1741.5273 | 199997.1455 | 11.1077
1741.4294 | 200051.2875 | 11.1127
1741.8472 | 199992.5578 | 11.1177
1742.2938 | 199879.0941 | 11.1228
1741.7284 | 199987.2835 | 11.1278
1741.3987 | 200058.8513 | 11.1328
1742.1671 | 200051.2718 | 11.1378
1742.5853 | 199985.395 | 11.1428
1742.2137 | 199980.4001 | 11.1478
1741.9044 | 200026.8452 | 11.1528
1742.4046 | 199967.2743 | 11.1578
1743.1403 | 199949.2903 | 11.1628
1743.0036 | 200033.4611 | 11.1678
1742.5555 | 200020.9336 | 11.1728
1742.7543 | 199990.857 | 11.1778
1743.2949 | 199940.6673 | 11.1828
1743.2155 | 200034.2143 | 11.1878
1742.7797 | 200023.521 | 11.1928
1743.0304 | 199993.2247 | 11.1978
1743.4974 | 199936.9309 | 11.2028
1743.0785 | 199964.2138 | 11.2078
1742.8863 | 200067.1875 | 11.2128
1743.3708 | 200003.5372 | 11.2178
1743.9443 | 199946.5992 | 11.2228
1743.7209 | 200000.9825 | 11.2279
1743.3533 | 200088.0808 | 11.2329
1743.8432 | 200006.4593 | 11.2379
1744.2172 | 199906.0859 | 11.2429
1744.0674 | 200042.74 | 11.2479
1743.6358 | 200039.3966 | 11.2529
1743.9282 | 199978.2537 | 11.2579
1744.5797 | 199905.1608 | 11.2629
1744.32 | 200052.4659 | 11.2679
1744.2214 | 200053.1076 | 11.2729
1744.4299 | 199997.5031 | 11.2779
1744.4437 | 199904.9963 | 11.2829
1744.3636 | 199955.4573 | 11.2879
1743.361 | 199927.7794 | 11.2929
1743.6454 | 199811.3011 | 11.2979
1743.5775 | 199623.2539 | 11.3029
1742.7298 | 199489.3472 | 11.3079
1741.675 | 199327.3231 | 11.3129
1741.3563 | 199120.362 | 11.3179
1741.1838 | 198870.6814 | 11.3229
1740.0753 | 198771.1589 | 11.3279
1738.9262 | 198559.1376 | 11.333
1738.2327 | 198298.9964 | 11.338
1738.1035 | 198038.8932 | 11.343
1736.9782 | 197920.1834 | 11.348
1736.0354 | 197746.0839 | 11.353
1735.7664 | 197545.0361 | 11.358
1735.7192 | 197265.9228 | 11.363
1734.281 | 197163.2345 | 11.368
1733.1011 | 196950.2082 | 11.373
1732.5904 | 196743.7222 | 11.378
1732.2971 | 196500.8274 | 11.383
1731.3877 | 196384.3032 | 11.388
1730.0905 | 196163.7603 | 11.393
1729.871 | 195892.8733 | 11.398
1730.0283 | 195663.3248 | 11.403
1728.7807 | 195520.3593 | 11.408
1727.3842 | 195361.7166 | 11.413
1726.7633 | 195158.3326 | 11.418
1726.5524 | 194874.5852 | 11.423
1724.8785 | 194764.6214 | 11.428
1724.292 | 194578.9931 | 11.433
1723.6638 | 194320.895 | 11.4381
1723.1396 | 194068.4843 | 11.4431
1722.0837 | 193919.5454 | 11.4481
1720.7947 | 193802.7317 | 11.4531
1719.9676 | 193557.3555 | 11.4581
1719.7936 | 193223.9922 | 11.4631
1718.4667 | 193114.5415 | 11.4681
1716.9954 | 192987.7794 | 11.4731
1716.5585 | 192764.1376 | 11.4781
1716.1544 | 192460.0441 | 11.4831
1714.854 | 192279.1282 | 11.4881
1713.6767 | 192186.377 | 11.4931
1713.7335 | 191947.0753 | 11.4981
1713.2378 | 191678.7432 | 11.5031
1711.8293 | 191572.9952 | 11.5081
1710.7461 | 191385.4847 | 11.5131
1710.0075 | 191137.2358 | 11.5181
1709.759 | 190896.1923 | 11.5231
1708.0363 | 190743.3778 | 11.5281
1707.3145 | 190564.7462 | 11.5331
1706.8996 | 190323.9592 | 11.5382
1706.5297 | 190031.7116 | 11.5432
1705.356 | 189958.3587 | 11.5482
1704.0503 | 189769.8996 | 11.5532
1703.1789 | 189566.4087 | 11.5582
1702.8566 | 189250.0611 | 11.5632
1701.6358 | 189109.3519 | 11.5682
1700.3587 | 188970.2931 | 11.5732
1699.912 | 188763.821 | 11.5782
1699.7132 | 188436.0092 | 11.5832
1698.7098 | 188322.1858 | 11.5882
1697.1171 | 188159.5414 | 11.5932
1696.4675 | 187903.3202 | 11.5982
1695.873 | 187620.3404 | 11.6032
1694.2096 | 187581.4337 | 11.6082
1693.2052 | 187397.5895 | 11.6132
1692.9101 | 187170.8683 | 11.6182
1692.5556 | 186845.563 | 11.6232
1691.2641 | 186729.5833 | 11.6282
1689.6603 | 186533.8759 | 11.6332
1689.179 | 186335.59 | 11.6382
1688.7923 | 186047.6579 | 11.6433
1687.4864 | 185916.9861 | 11.6483
1686.2133 | 185726.8995 | 11.6533
1685.8795 | 185481.4165 | 11.6583
1685.73 | 185257.1104 | 11.6633
1685.1375 | 185103.5691 | 11.6683
1684.062 | 184934.6574 | 11.6733
1683.765 | 184717.5424 | 11.6783
1683.3301 | 184408.6079 | 11.6833
1681.7268 | 184294.3597 | 11.6883
1680.3747 | 184181.4661 | 11.6933
1679.7572 | 183957.9174 | 11.6983
1679.317 | 183643.4775 | 11.7033
1677.926 | 183596.5319 | 11.7083
1676.9707 | 183398.8069 | 11.7133
1676.678 | 183111.0679 | 11.7183
1676.0757 | 182875.6799 | 11.7233
1674.3569 | 182719.2148 | 11.7283
1673.4613 | 182560.6683 | 11.7333
1672.6121 | 182341.8907 | 11.7383
1672.2556 | 182022.333 | 11.7433
1671.1084 | 181932.8582 | 11.7484
1670.1483 | 181781.682 | 11.7534
1669.7142 | 181473.5819 | 11.7584
1669.2617 | 181231.2168 | 11.7634
1667.8499 | 181140.8016 | 11.7684
1666.6092 | 180951.5403 | 11.7734
1666.11 | 180683.4724 | 11.7784
1665.7982 | 180429.2305 | 11.7834
1664.9398 | 180321.5061 | 11.7884
1663.3164 | 180167.0619 | 11.7934
1662.8132 | 179956.765 | 11.7984
1661.8654 | 179649.2371 | 11.8034
1660.9275 | 179524.8005 | 11.8084
1659.4953 | 179367.0362 | 11.8134
1659.1455 | 179101.1777 | 11.8184
1658.9667 | 178825.0641 | 11.8234
1657.3455 | 178711.2425 | 11.8284
1656.5724 | 178578.7989 | 11.8334
1655.5593 | 178349.882 | 11.8384
1655.3305 | 178047.4572 | 11.8434
1654.0116 | 177952.938 | 11.8484
1652.6454 | 177755.7659 | 11.8535
1652.3161 | 177471.132 | 11.8585
1652.0432 | 177222.6099 | 11.8635
1650.5822 | 177062.8205 | 11.8685
1649.33 | 176917.0527 | 11.8735
1648.7939 | 176743.3141 | 11.8785
1648.3887 | 176435.4407 | 11.8835
1647.0159 | 176329.9191 | 11.8885
1645.5389 | 176198.3035 | 11.8935
1644.5092 | 175958.5852 | 11.8985
1644.2837 | 175633.5187 | 11.9035
1642.9985 | 175512.053 | 11.9085
1641.5338 | 175358.8013 | 11.9135
1640.9196 | 175119.3717 | 11.9185
1640.565 | 174790.6754 | 11.9235
1639.3992 | 174708.9751 | 11.9285
1638.35 | 174551.9286 | 11.9335
1637.6455 | 174316.6116 | 11.9385
1637.1989 | 174045.5025 | 11.9435
1635.8866 | 173891.3938 | 11.9485
1634.7509 | 173740.2944 | 11.9535
1634.2861 | 173501.0322 | 11.9586
1633.602 | 173259.5913 | 11.9636
1632.2707 | 173155.6969 | 11.9686
1630.5541 | 172927.2186 | 11.9736
1630.3204 | 172707.2799 | 11.9786
1629.6871 | 172444.6028 | 11.9836
1628.6797 | 172362.0429 | 11.9886
1627.3096 | 172163.8739 | 11.9936
1626.6588 | 171904.4702 | 11.9986
1626.5805 | 171625.5095 | 12.0036
1624.8636 | 171511.5292 | 12.0086
1623.5489 | 171345.1842 | 12.0136
1623.0184 | 171123.9123 | 12.0186
1623.0512 | 170821.2495 | 12.0236
1621.8861 | 170665.0663 | 12.0286
1620.7177 | 170476.64 | 12.0336
1619.5624 | 170278.0065 | 12.0386
1619.402 | 170035.2011 | 12.0436
1617.9969 | 169938.4783 | 12.0486
1616.1882 | 169854.7326 | 12.0536
1616.0534 | 169556.6171 | 12.0587
1615.3265 | 169196.641 | 12.0637
1614.1764 | 169117.5984 | 12.0687
1612.9351 | 168917.7716 | 12.0737
1612.4002 | 168672.8395 | 12.0787
1612.2137 | 168410.459 | 12.0837
1610.6876 | 168270.7165 | 12.0887
1609.1999 | 168156.4717 | 12.0937
1609.122 | 167956.9147 | 12.0987
1608.9948 | 167609.8322 | 12.1037
1607.8633 | 167521.3994 | 12.1087
1606.6529 | 167345.6498 | 12.1137
1606.0205 | 167071.165 | 12.1187
1605.7226 | 166784.5424 | 12.1237
1603.9185 | 166699.3724 | 12.1287
1602.3694 | 166568.6204 | 12.1337
1601.8481 | 166285.1282 | 12.1387
1601.3321 | 166015.7162 | 12.1437
1600.0995 | 165931.6017 | 12.1487
1598.7869 | 165726.2995 | 12.1537
1598.1505 | 165543.0393 | 12.1587
1597.5132 | 165292.0327 | 12.1638
1595.8485 | 165161.3189 | 12.1688
1594.6121 | 165003.9506 | 12.1738
1593.7008 | 164709.7685 | 12.1788
1593.1299 | 164477.5194 | 12.1838
1592.1806 | 164264.5651 | 12.1888
1590.7955 | 164125.2007 | 12.1938
1590.2551 | 163860.5009 | 12.1988
1589.6797 | 163612.9533 | 12.2038
1588.142 | 163525.6691 | 12.2088
1586.9559 | 163333.1944 | 12.2138
1586.3289 | 163129.5354 | 12.2188
1585.7699 | 162859.5413 | 12.2238
1584.3711 | 162754.873 | 12.2288
1583.0314 | 162569.9968 | 12.2338
1582.2385 | 162317.4193 | 12.2388
1581.954 | 161954.9157 | 12.2438
1580.7031 | 161875.9149 | 12.2488
1579.4695 | 161697.1317 | 12.2538
1579.2584 | 161438.0602 | 12.2588
1579.1457 | 161185.694 | 12.2638
1577.8865 | 161108.5332 | 12.2689
1576.6914 | 160948.9212 | 12.2739
1575.9553 | 160752.8539 | 12.2789
1575.1644 | 160457.029 | 12.2839
1574.1179 | 160317.5746 | 12.2889
1572.6036 | 160105.6228 | 12.2939
1572.1163 | 159847.2539 | 12.2989
1571.7926 | 159599.8555 | 12.3039
1570.49 | 159463.9483 | 12.3089
1568.9984 | 159305.0421 | 12.3139
1568.4224 | 159073.4321 | 12.3189
1568.1298 | 158855.8169 | 12.3239
1566.272 | 158722.5256 | 12.3289
1564.9745 | 158571.7252 | 12.3339
1564.5671 | 158327.4186 | 12.3389
1563.8434 | 158019.5506 | 12.3439
1562.5353 | 157899.7676 | 12.3489
1561.1025 | 157794.1001 | 12.3539
1560.793 | 157435.5136 | 12.3589
1560.5288 | 157191.374 | 12.3639
1558.9507 | 157080.8547 | 12.3689
1557.7434 | 156987.1591 | 12.374
1556.7689 | 156711.6098 | 12.379
1556.1481 | 156438.4049 | 12.384
1554.9667 | 156255.3416 | 12.389
1554.2952 | 156142.5141 | 12.394
1553.2673 | 155876.1663 | 12.399
1552.9026 | 155603.7059 | 12.404
1550.7794 | 155478.2552 | 12.409
1549.9304 | 155355.8936 | 12.414
1549.2733 | 155089.6436 | 12.419
1548.5686 | 154845.4429 | 12.424
1547.1653 | 154698.9702 | 12.429
1545.7756 | 154539.2331 | 12.434
1545.4258 | 154297.5815 | 12.439
1544.8907 | 154032.729 | 12.444
1543.4825 | 153886.4643 | 12.449
1542.284 | 153725.0408 | 12.454
1541.8578 | 153482.396 | 12.459
1540.9586 | 153218.4723 | 12.464
1539.8842 | 153134.741 | 12.469
1538.3289 | 152930.1768 | 12.474
1537.7585 | 152659.834 | 12.4791
1537.4313 | 152416.5529 | 12.4841
1535.9914 | 152336.4 | 12.4891
1534.4967 | 152129.169 | 12.4941
1534.0488 | 151857.1621 | 12.4991
1533.7562 | 151648.1469 | 12.5041
1532.2094 | 151517.2308 | 12.5091
1530.9074 | 151309.7419 | 12.5141
1530.5376 | 151046.2842 | 12.5191
1530.0908 | 150801.8227 | 12.5241
1528.8225 | 150674.4978 | 12.5291
1527.465 | 150519.8642 | 12.5341
1526.9653 | 150208.1025 | 12.5391
1526.5339 | 150016.6793 | 12.5441
1525.13 | 149882.257 | 12.5491
1523.8482 | 149759.6305 | 12.5541
1523.1302 | 149488.5331 | 12.5591
1522.2441 | 149242.1704 | 12.5641
1520.9991 | 149061.601 | 12.5691
1519.4796 | 148919.0563 | 12.5741
1518.7681 | 148662.037 | 12.5791
1518.4448 | 148443.6611 | 12.5842
1517.2046 | 148307.3586 | 12.5892
1515.5651 | 148174.8472 | 12.5942
1514.8808 | 147891.3055 | 12.5992
1514.1924 | 147625.5133 | 12.6042
1512.8923 | 147469.8524 | 12.6092
1511.5273 | 147341.5452 | 12.6142
1511.0785 | 147027.1367 | 12.6192
1510.6847 | 146801.6497 | 12.6242
1509.1725 | 146737.0303 | 12.6292
1507.6703 | 146533.0891 | 12.6342
1507.2398 | 146266.6155 | 12.6392
1506.6695 | 146048.9358 | 12.6442
1505.091 | 145904.7857 | 12.6492
1503.7545 | 145791.9765 | 12.6542
1503.032 | 145516.619 | 12.6592
1502.2704 | 145233.7276 | 12.6642
1501.0846 | 145055.1951 | 12.6692
1499.778 | 144934.424 | 12.6742
1499.3881 | 144674.882 | 12.6792
1499.0677 | 144331.6923 | 12.6843
1497.9639 | 144304.4852 | 12.6893
1496.4631 | 144123.6025 | 12.6943
1495.7509 | 143838.6647 | 12.6993
1495.4976 | 143563.1782 | 12.7043
1493.898 | 143475.337 | 12.7093
1492.1218 | 143325.9504 | 12.7143
1491.9633 | 143067.7757 | 12.7193
1491.4169 | 142840.1089 | 12.7243
1490.2787 | 142660.5512 | 12.7293
1489.1308 | 142483.4446 | 12.7343
1488.4282 | 142272.1441 | 12.7393
1487.7419 | 141994.756 | 12.7443
1485.7925 | 141877.0397 | 12.7493
1484.5489 | 141732.5982 | 12.7543
1484.1705 | 141444.7194 | 12.7593
1483.7862 | 141265.9618 | 12.7643
1482.2313 | 141093.8767 | 12.7693
1480.9007 | 140935.5945 | 12.7743
1480.4904 | 140636.1044 | 12.7793
1479.9823 | 140406.8058 | 12.7843
1478.2429 | 140321.8674 | 12.7894
1476.9137 | 140127.4874 | 12.7944
1476.3304 | 139865.5811 | 12.7994
1475.7413 | 139620.1981 | 12.8044
1474.2704 | 139467.4692 | 12.8094
1472.7803 | 139346.3589 | 12.8144
1472.1478 | 139069.5832 | 12.8194
1471.7191 | 138834.1498 | 12.8244
1469.914 | 138731.6943 | 12.8294
1468.4863 | 138537.3501 | 12.8344
1467.9978 | 138282.3583 | 12.8394
1467.4805 | 137968.2323 | 12.8444
1466.3053 | 137851.9264 | 12.8494
1465.0002 | 137697.726 | 12.8544
1464.6924 | 137412.7051 | 12.8594
1464.0025 | 137173.2788 | 12.8644
1462.8226 | 137048.4107 | 12.8694
1461.1388 | 136923.4894 | 12.8744
1460.8765 | 136619.9009 | 12.8794
1460.4587 | 136403.2384 | 12.8844
1459.3837 | 136258.9669 | 12.8894
1457.7983 | 136100.9805 | 12.8945
1457.109 | 135856.462 | 12.8995
1456.5554 | 135662.6842 | 12.9045
1454.9327 | 135496.3495 | 12.9095
1453.8118 | 135346.3843 | 12.9145
1453.1808 | 135077.7882 | 12.9195
1452.8597 | 134782.3859 | 12.9245
1451.4298 | 134670.2424 | 12.9295
1450.0209 | 134519.1421 | 12.9345
1449.3059 | 134248.1285 | 12.9395
1448.5438 | 134011.1864 | 12.9445
1447.1242 | 133935.7487 | 12.9495
1444.8404 | 133718.6354 | 12.9545
1444.0471 | 133481.7053 | 12.9595
1443.2556 | 133205.826 | 12.9645
1442.3789 | 133081.0817 | 12.9695
1440.9373 | 132922.247 | 12.9745
1440.0507 | 132673.9289 | 12.9795
1439.1545 | 132385.6463 | 12.9845
1437.9865 | 132303.6105 | 12.9895
1436.2787 | 132133.0305 | 12.9945
1435.9813 | 131849.0586 | 12.9996
1435.2465 | 131629.6571 | 13.0046
1433.4166 | 131479.3037 | 13.0096
1432.3369 | 131278.7673 | 13.0146
1431.9641 | 130996.2502 | 13.0196
1431.5118 | 130781.2543 | 13.0246
1430.3337 | 130618.0664 | 13.0296
1429.2164 | 130514.8115 | 13.0346
1428.5517 | 130255.0203 | 13.0396
1428.2296 | 130005.7317 | 13.0446
1426.7652 | 129904.0091 | 13.0496
1425.2932 | 129748.2526 | 13.0546
1424.5356 | 129455.46 | 13.0596
1423.7912 | 129194.2709 | 13.0646
1422.6665 | 129051.4632 | 13.0696
1421.425 | 128923.7799 | 13.0746
1420.5367 | 128662.0249 | 13.0796
1420.2705 | 128397.027 | 13.0846
1418.7772 | 128259.8371 | 13.0896
1417.3341 | 128074.9192 | 13.0946
1416.5732 | 127851.0567 | 13.0996
1416.0961 | 127612.2256 | 13.1047
1414.6212 | 127451.3799 | 13.1097
1412.9985 | 127284.0541 | 13.1147
1413.0058 | 127011.8455 | 13.1197
1412.3897 | 126774.4874 | 13.1247
1410.862 | 126670.3438 | 13.1297
1409.4399 | 126539.2546 | 13.1347
1409.028 | 126279.0013 | 13.1397
1408.3053 | 126020.0658 | 13.1447
1406.8032 | 125866.9815 | 13.1497
1405.2327 | 125791.6018 | 13.1547
1404.7807 | 125448.1763 | 13.1597
1404.0559 | 125255.9184 | 13.1647
1402.3065 | 125112.9011 | 13.1697
1401.0013 | 124916.3323 | 13.1747
1400.3957 | 124606.1928 | 13.1797
1399.5818 | 124393.1682 | 13.1847
1398.6132 | 124265.8235 | 13.1897
1397.3804 | 124115.1111 | 13.1947
1396.9569 | 123843.8645 | 13.1997
1396.2372 | 123585.9604 | 13.2047
1395.0593 | 123425.4473 | 13.2098
1393.236 | 123336.2828 | 13.2148
1393.3876 | 122961.0926 | 13.2198
1392.2225 | 122736.1512 | 13.2248
1390.8528 | 122694.5607 | 13.2298
1389.2786 | 122522.9555 | 13.2348
1388.2616 | 122266.1667 | 13.2398
1387.6277 | 122009.8765 | 13.2448
1386.7396 | 121866 | 13.2498
1385.0659 | 121721.3392 | 13.2548
1384.7914 | 121481.8661 | 13.2598
1384.1385 | 121197.8587 | 13.2648
1382.6943 | 121005.0171 | 13.2698
1380.8936 | 120922.9861 | 13.2748
1380.5358 | 120652.5532 | 13.2798
1379.9587 | 120387.488 | 13.2848
1378.7642 | 120224.748 | 13.2898
1377.2548 | 120060.0638 | 13.2948
1376.522 | 119796.0677 | 13.2998
1376.2918 | 119571.4733 | 13.3048
1374.658 | 119447.8059 | 13.3099
1373.2422 | 119268.8258 | 13.3149
1372.775 | 119023.7142 | 13.3199
1372.3187 | 118809.9957 | 13.3249
1370.7896 | 118694.6575 | 13.3299
1369.0401 | 118552.8831 | 13.3349
1368.2738 | 118253.0255 | 13.3399
1367.4356 | 118007.4183 | 13.3449
1365.9891 | 117915.909 | 13.3499
1364.7126 | 117712.0221 | 13.3549
1364.5109 | 117441.7643 | 13.3599
1363.4333 | 117169.5274 | 13.3649
1362.2073 | 117051.8601 | 13.3699
1360.6163 | 116910.4509 | 13.3749
1360.2602 | 116628.8279 | 13.3799
1359.9926 | 116358.392 | 13.3849
1358.3673 | 116201.5022 | 13.3899
1356.8472 | 116121.2304 | 13.3949
1356.8491 | 115810.1502 | 13.3999
1356.2558 | 115621.9683 | 13.4049
1354.4353 | 115487.1552 | 13.4099
1352.6148 | 115320.9496 | 13.415
1352.1529 | 115058.3254 | 13.42
1351.7598 | 114782.6357 | 13.425
1350.24 | 114674.643 | 13.43
1348.4598 | 114532.6859 | 13.435
1347.9683 | 114252.5441 | 13.44
1347.2866 | 113998.349 | 13.445
1345.6233 | 113834.7515 | 13.45
1344.0927 | 113705.9721 | 13.455
1344.0411 | 113387.789 | 13.46
1343.432 | 113172.7142 | 13.465
1342.1885 | 113006.1403 | 13.47
1340.9562 | 112834.6714 | 13.475
1340.154 | 112589.6926 | 13.48
1339.3998 | 112418.2861 | 13.485
1338.1338 | 112236.4337 | 13.49
1336.5841 | 112116.0216 | 13.495
1335.9348 | 111836.9602 | 13.5
1334.8143 | 111604.5155 | 13.505
1333.4053 | 111502.8157 | 13.51
1331.604 | 111349.8674 | 13.515
1331.0854 | 111054.4648 | 13.5201
1330.4391 | 110810.0598 | 13.5251
1329.0566 | 110691.4359 | 13.5301
1327.6091 | 110461.9482 | 13.5351
1327.1272 | 110291.2831 | 13.5401
1326.1789 | 109982.7667 | 13.5451
1324.9108 | 109807.039 | 13.5501
1323.3902 | 109678.0637 | 13.5551
1322.938 | 109419.9514 | 13.5601
1322.682 | 109165.2468 | 13.5651
1320.856 | 109041.0525 | 13.5701
1319.033 | 108880.3734 | 13.5751
1318.5683 | 108644.0781 | 13.5801
1317.8991 | 108433.5265 | 13.5851
1316.6685 | 108265.9461 | 13.5901
1315.1248 | 108101.9249 | 13.5951
1314.8394 | 107833.5802 | 13.6001
1313.9183 | 107580.7136 | 13.6051
1312.7464 | 107394.5713 | 13.6101
1311.0955 | 107258.5079 | 13.6151
1310.6953 | 107016.6983 | 13.6201
1310.1656 | 106757.6043 | 13.6252
1308.3939 | 106639.7184 | 13.6302
1306.7681 | 106531.3683 | 13.6352
1306.2668 | 106237.4166 | 13.6402
1306.1097 | 105984.1259 | 13.6452
1304.7597 | 105834.5251 | 13.6502
1303.5017 | 105631.2954 | 13.6552
1302.6306 | 105421.2251 | 13.6602
1302.4163 | 105190.3746 | 13.6652
1301.1161 | 105062.9764 | 13.6702
1299.1711 | 104882.9856 | 13.6752
1298.6734 | 104612.2767 | 13.6802
1297.9182 | 104390.7631 | 13.6852
1296.5304 | 104210.8119 | 13.6902
1294.9362 | 104104.2922 | 13.6952
1294.6384 | 103796.8435 | 13.7002
1293.7072 | 103547.2619 | 13.7052
1292.4726 | 103456.5324 | 13.7102
1290.8613 | 103275.0213 | 13.7152
1290.5416 | 103035.2455 | 13.7202
1290.0535 | 102770.8618 | 13.7252
1288.2409 | 102670.5246 | 13.7303
1286.6087 | 102508.9947 | 13.7353
1286.2687 | 102258.6315 | 13.7403
1285.4148 | 101945.2472 | 13.7453
1283.8895 | 101813.034 | 13.7503
1282.6548 | 101636.715 | 13.7553
1282.4092 | 101433.2001 | 13.7603
1281.3566 | 101251.3256 | 13.7653
1279.8603 | 101072.6415 | 13.7703
1277.6907 | 100952.4434 | 13.7753
1277.2531 | 100677.4591 | 13.7803
1276.4501 | 100357.3449 | 13.7853
1275.2232 | 100249.2975 | 13.7903
1273.8402 | 100051.0198 | 13.7953
1273.4949 | 99822.6796 | 13.8003
1272.9668 | 99592.7651 | 13.8053
1270.9509 | 99418.1146 | 13.8103
1270.0594 | 99242.3131 | 13.8153
1269.7498 | 98968.3191 | 13.8203
1268.9767 | 98761.7129 | 13.8253
1267.2303 | 98653.4171 | 13.8303
1265.7042 | 98457.838 | 13.8354
1264.8433 | 98197.0553 | 13.8404
1264.5354 | 97987.2565 | 13.8454
1262.8698 | 97838.5905 | 13.8504
1261.4315 | 97716.3477 | 13.8554
1260.719 | 97397.6527 | 13.8604
1259.8775 | 97184.9606 | 13.8654
1258.2139 | 97079.0889 | 13.8704
1256.7133 | 96866.5955 | 13.8754
1256.2257 | 96614.2681 | 13.8804
1255.5953 | 96355.668 | 13.8854
1254.074 | 96221.4315 | 13.8904
1252.7763 | 96061.2498 | 13.8954
1252.3392 | 95764.8977 | 13.9004
1251.7749 | 95564.9671 | 13.9054
1249.9189 | 95428.388 | 13.9104
1248.3792 | 95294.9747 | 13.9154
1247.9725 | 95048.133 | 13.9204
1247.1147 | 94824.2492 | 13.9254
1245.5852 | 94685.7405 | 13.9304
1244.0891 | 94495.0591 | 13.9354
1243.2242 | 94247.9513 | 13.9405
1242.7079 | 93976.6966 | 13.9455
1241.0991 | 93807.0389 | 13.9505
1239.3891 | 93686.1106 | 13.9555
1239.1211 | 93408.8757 | 13.9605
1238.159 | 93214.3718 | 13.9655
1236.6933 | 93063.0121 | 13.9705
1235.1204 | 92952.4361 | 13.9755
1234.5635 | 92525.7365 | 13.9805
1234.2536 | 92355.2874 | 13.9855
1232.7107 | 92202.7311 | 13.9905
1231.0989 | 92055.2897 | 13.9955
1230.5772 | 91751.6526 | 14.0005
1229.5682 | 91611.9783 | 14.0055
1228.4428 | 91440.7581 | 14.0105
1226.5689 | 91319.4774 | 14.0155
1226.6002 | 90961.6863 | 14.0205
1225.7993 | 90781.4064 | 14.0255
1224.3431 | 90670.3933 | 14.0305
1222.5095 | 90493.4801 | 14.0355
1222.0679 | 90211.6296 | 14.0406
1221.1923 | 89928.8921 | 14.0456
1220.0608 | 89839.9916 | 14.0506
1218.5149 | 89667.8851 | 14.0556
1218.0827 | 89377.887 | 14.0606
1217.1115 | 89140.8207 | 14.0656
1215.5073 | 89047.5812 | 14.0706
1213.8966 | 88890.3699 | 14.0756
1213.1236 | 88632.0579 | 14.0806
1212.6323 | 88336.3792 | 14.0856
1211.1025 | 88245.3601 | 14.0906
1209.6779 | 88073.223 | 14.0956
1209.1425 | 87793.8597 | 14.1006
1208.465 | 87496.6121 | 14.1056
1206.7606 | 87421.5381 | 14.1106
1205.1752 | 87325.2404 | 14.1156
1204.8373 | 87025.6529 | 14.1206
1204.4299 | 86770.0937 | 14.1256
1202.6861 | 86652.8607 | 14.1306
1201.2165 | 86458.944 | 14.1356
1200.7271 | 86222.9702 | 14.1406
1200.1201 | 85884.3549 | 14.1457
1198.4376 | 85861.4306 | 14.1507
1197.2626 | 85689.6349 | 14.1557
1196.2462 | 85429.1722 | 14.1607
1195.4509 | 85157.6438 | 14.1657
1193.7859 | 85093.7664 | 14.1707
1192.019 | 84933.3555 | 14.1757
1191.8224 | 84600.9418 | 14.1807
1191.2139 | 84344.6409 | 14.1857
1189.5529 | 84238.39 | 14.1907
1188.0672 | 84117.0116 | 14.1957
1187.918 | 83789.6822 | 14.2007
1186.8486 | 83555.1178 | 14.2057
1185.0173 | 83452.994 | 14.2107
1183.6662 | 83247.4432 | 14.2157
1183.1834 | 82989.6859 | 14.2207
1182.4591 | 82680.0559 | 14.2257
1181.4076 | 82602.9605 | 14.2307
1179.8153 | 82458.5989 | 14.2357
1179.279 | 82158.0829 | 14.2407
1178.6023 | 81947.8539 | 14.2457
1177.0168 | 81791.6772 | 14.2508
1175.3669 | 81680.9472 | 14.2558
1175.013 | 81409.7151 | 14.2608
1174.0375 | 81197.7456 | 14.2658
1172.7798 | 81040.862 | 14.2708
1171.3348 | 80899.313 | 14.2758
1170.2211 | 80597.7578 | 14.2808
1169.0935 | 80410.6892 | 14.2858
1167.8249 | 80228.9599 | 14.2908
1166.1166 | 80063.4556 | 14.2958
1165.9183 | 79771.8161 | 14.3008
1165.0696 | 79520.7057 | 14.3058
1163.2442 | 79423.6815 | 14.3108
1161.8213 | 79260.335 | 14.3158
1161.0685 | 79009.4023 | 14.3208
1160.545 | 78814.6221 | 14.3258
1158.6425 | 78670.1616 | 14.3308
1157.6058 | 78466.9815 | 14.3358
1157.0571 | 78110.8863 | 14.3408
1155.9617 | 77993.4806 | 14.3458
1154.5207 | 77845.2177 | 14.3508
1153.1626 | 77646.4151 | 14.3559
1152.3107 | 77382.2808 | 14.3609
1151.8424 | 77191.7682 | 14.3659
1150.4523 | 77053.0659 | 14.3709
1148.6493 | 76898.6003 | 14.3759
1148.3703 | 76563.6192 | 14.3809
1147.5393 | 76334.3148 | 14.3859
1145.7759 | 76204.8928 | 14.3909
1144.2348 | 76043.2225 | 14.3959
1143.9324 | 75791.1532 | 14.4009
1143.1654 | 75540.2431 | 14.4059
1141.5021 | 75468.6387 | 14.4109
1140.1754 | 75265.5595 | 14.4159
1139.7053 | 74958.7549 | 14.4209
1139.0428 | 74699.0597 | 14.4259
1137.5112 | 74602.7721 | 14.4309
1135.9682 | 74486.5278 | 14.4359
1135.5999 | 74221.8587 | 14.4409
1134.6817 | 73939.84 | 14.4459
1132.9918 | 73868.8571 | 14.4509
1131.0185 | 73668.8302 | 14.4559
1130.108 | 73409.0128 | 14.461
1129.6912 | 73160.0469 | 14.466
1128.2865 | 72970.0359 | 14.471
1126.7766 | 72875.7821 | 14.476
1126.1824 | 72532.5735 | 14.481
1125.4347 | 72407.338 | 14.486
1123.9625 | 72280.8945 | 14.491
1122.312 | 72109.9018 | 14.496
1121.9442 | 71806.9566 | 14.501
1120.5667 | 71584.1529 | 14.506
1119.2318 | 71337.1014 | 14.511
1117.8686 | 71208.9989 | 14.516
1117.1706 | 70948.7238 | 14.521
1116.3494 | 70803.352 | 14.526
1114.4302 | 70687.4338 | 14.531
1112.82 | 70553.2974 | 14.536
1112.395 | 70234.9012 | 14.541
1111.6188 | 69906.226 | 14.546
1109.9829 | 69802.2407 | 14.551
1108.7454 | 69630.5222 | 14.556
1108.4122 | 69378.0888 | 14.561
1107.4381 | 69108.335 | 14.5661
1105.9655 | 68970.496 | 14.5711
1104.0012 | 68870.8882 | 14.5761
1103.6434 | 68575.6994 | 14.5811
1103.0997 | 68335.1466 | 14.5861
1101.6946 | 68182.0159 | 14.5911
1100.26 | 68036.6332 | 14.5961
1099.967 | 67759.9621 | 14.6011
1099.0158 | 67555.1741 | 14.6061
1097.1509 | 67472.6458 | 14.6111
1095.5364 | 67245.8608 | 14.6161
1094.9893 | 66992.4862 | 14.6211
1093.8906 | 66783.6729 | 14.6261
1092.1321 | 66649.5923 | 14.6311
1090.8813 | 66436.5497 | 14.6361
1090.1568 | 66181.1963 | 14.6411
1089.0344 | 65997.0343 | 14.6461
1087.5341 | 65839.0524 | 14.6511
1085.7503 | 65652.8504 | 14.6561
1085.3027 | 65366.0577 | 14.6611
1084.6073 | 65131.065 | 14.6662
1083.1042 | 64996.9124 | 14.6712
1081.8228 | 64804.0465 | 14.6762
1081.5989 | 64528.3917 | 14.6812
1080.5818 | 64353.1644 | 14.6862
1078.9179 | 64265.4907 | 14.6912
1077.2502 | 64121.8193 | 14.6962
1076.4287 | 63784.8512 | 14.7012
1075.4988 | 63574.5761 | 14.7062
1074.1467 | 63392.326 | 14.7112
1073.0338 | 63257.043 | 14.7162
1072.609 | 62970.258 | 14.7212
1071.4384 | 62795.49 | 14.7262
1069.9405 | 62650.3466 | 14.7312
1067.8335 | 62474.8429 | 14.7362
1067.5522 | 62182.3181 | 14.7412
1066.6318 | 61909.5349 | 14.7462
1064.8691 | 61819.0448 | 14.7512
1063.7082 | 61667.2874 | 14.7562
1063.2784 | 61357.9116 | 14.7612
1062.1413 | 61139.3612 | 14.7662
1060.2331 | 61052.1742 | 14.7713
1058.8578 | 60871.1626 | 14.7763
1058.3683 | 60578.303 | 14.7813
1057.5861 | 60342.5458 | 14.7863
1056.2038 | 60242.9854 | 14.7913
1054.6453 | 60068.1404 | 14.7963
1054.2262 | 59775.6718 | 14.8013
1052.572 | 59606.9658 | 14.8063
1051.1142 | 59457.3409 | 14.8113
1049.7632 | 59267.3692 | 14.8163
1049.1106 | 58962.3519 | 14.8213
1048.107 | 58703.4578 | 14.8263
1047.2222 | 58574.0245 | 14.8313
1045.6493 | 58441.337 | 14.8363
1045.1164 | 58140.7684 | 14.8413
1044.0409 | 57942.7787 | 14.8463
1042.1143 | 57827.5057 | 14.8513
1040.6484 | 57667.0979 | 14.8563
1040.1983 | 57372.4139 | 14.8613
1038.7142 | 57156.0224 | 14.8663
1037.0112 | 57037.4266 | 14.8713
1035.5936 | 56901.6428 | 14.8764
1035.0178 | 56563.0237 | 14.8814
1033.8559 | 56344.503 | 14.8864
1032.0845 | 56217.9895 | 14.8914
1030.6136 | 56085.4817 | 14.8964
1030.5674 | 55788.243 | 14.9014
1029.3423 | 55548.571 | 14.9064
1028.112 | 55445.514 | 14.9114
1026.9013 | 55239.2289 | 14.9164
1026.2505 | 54983.7103 | 14.9214
1025.2601 | 54731.3491 | 14.9264
1023.7327 | 54563.8447 | 14.9314
1021.6073 | 54474.4962 | 14.9364
1020.843 | 54199.6748 | 14.9414
1020.0382 | 53974.7465 | 14.9464
1018.7784 | 53812.6613 | 14.9514
1016.9076 | 53699.2143 | 14.9564
1016.0943 | 53413.8257 | 14.9614
1015.0155 | 53155.1883 | 14.9664
1013.1817 | 53000.2005 | 14.9714
1011.4507 | 52893.6353 | 14.9764
1011.0538 | 52613.0123 | 14.9815
1010.1279 | 52399.1215 | 14.9865
1008.7646 | 52185.7704 | 14.9915
1006.8896 | 52050.5454 | 14.9965
1006.6663 | 51753.3854 | 15.0015
1005.8699 | 51537.0166 | 15.0065
1004.3874 | 51364.828 | 15.0115
1002.7909 | 51224.4323 | 15.0165
1002.2232 | 50970.3355 | 15.0215
1001.2312 | 50757.0828 | 15.0265
999.628 | 50609.5659 | 15.0315
998.4273 | 50426.0993 | 15.0365
997.6855 | 50154.3485 | 15.0415
996.7061 | 49983.8457 | 15.0465
995.0594 | 49801.5336 | 15.0515
993.2828 | 49635.1399 | 15.0565
993.0488 | 49335.759 | 15.0615
991.919 | 49137.4156 | 15.0665
990.5757 | 49025.6536 | 15.0715
988.9663 | 48860.0265 | 15.0765
988.2852 | 48563.8386 | 15.0815
987.3613 | 48277.7002 | 15.0866
985.9737 | 48147.2256 | 15.0916
984.371 | 48068.3177 | 15.0966
983.909 | 47795.0714 | 15.1016
982.6294 | 47574.1843 | 15.1066
980.7425 | 47431.4448 | 15.1116
979.0304 | 47259.3404 | 15.1166
978.2067 | 46950.9919 | 15.1216
977.2506 | 46784.1579 | 15.1266
975.52 | 46686.36 | 15.1316
973.5135 | 46518.6217 | 15.1366
972.9718 | 46206.9364 | 15.1416
972.0929 | 45968.0235 | 15.1466
970.3304 | 45815.2773 | 15.1516
968.5152 | 45648.0953 | 15.1566
968.2256 | 45358.1199 | 15.1616
967.2052 | 45098.8988 | 15.1666
965.2754 | 44975.11 | 15.1716
963.6754 | 44877.4802 | 15.1766
963.0093 | 44561.5687 | 15.1816
962.1835 | 44418.3156 | 15.1867
960.5646 | 44211.5914 | 15.1917
959.0316 | 44040.8699 | 15.1967
958.3297 | 43733.3201 | 15.2017
957.4259 | 43510.9144 | 15.2067
956.0112 | 43378.2225 | 15.2117
954.0587 | 43231.8519 | 15.2167
953.5149 | 42963.9504 | 15.2217
952.3393 | 42739.7983 | 15.2267
950.6169 | 42613.7145 | 15.2317
949.5882 | 42453.0241 | 15.2367
949.393 | 42111.1378 | 15.2417
948.27 | 41958.4155 | 15.2467
946.568 | 41838.6373 | 15.2517
945.0697 | 41643.2863 | 15.2567
944.4025 | 41375.6346 | 15.2617
943.3401 | 41165.0928 | 15.2667
941.4681 | 41026.8464 | 15.2717
939.795 | 40831.7549 | 15.2767
939.117 | 40512.0071 | 15.2817
937.8201 | 40326.574 | 15.2867
936.2782 | 40226.4943 | 15.2918
934.26 | 40122.4877 | 15.2968
933.812 | 39816.9225 | 15.3018
932.738 | 39578.7115 | 15.3068
930.6169 | 39449.7036 | 15.3118
928.9555 | 39274.1538 | 15.3168
928.5127 | 38970.0172 | 15.3218
927.3788 | 38711.2728 | 15.3268
925.9951 | 38589.9826 | 15.3318
924.5427 | 38440.4239 | 15.3368
924.0322 | 38150.1525 | 15.3418
923.1118 | 37990.8695 | 15.3468
921.0566 | 37828.4691 | 15.3518
919.2214 | 37674.7542 | 15.3568
918.6694 | 37369.2363 | 15.3618
917.6045 | 37134.2914 | 15.3668
915.9728 | 37005.55 | 15.3718
914.3586 | 36885.9618 | 15.3768
913.7656 | 36587.3809 | 15.3818
912.024 | 36410.4415 | 15.3868
910.4983 | 36253.3819 | 15.3918
908.5025 | 36037.8532 | 15.3969
907.9813 | 35799.9021 | 15.4019
906.7111 | 35589.4481 | 15.4069
905.2938 | 35441.7202 | 15.4119
903.2402 | 35298.2545 | 15.4169
902.6773 | 34947.1699 | 15.4219
901.3197 | 34757.9107 | 15.4269
899.6841 | 34563.2415 | 15.4319
898.2098 | 34429.5758 | 15.4369
897.4505 | 34129.2291 | 15.4419
896.2117 | 33958.2527 | 15.4469
894.7079 | 33815.6436 | 15.4519
892.8459 | 33715.8781 | 15.4569
892.4183 | 33442.0946 | 15.4619
890.8677 | 33216.2699 | 15.4669
889.3529 | 33028.0826 | 15.4719
887.5152 | 32837.9585 | 15.4769
887.2479 | 32520.1767 | 15.4819
885.9501 | 32381.5798 | 15.4869
884.3661 | 32203.7951 | 15.4919
882.7603 | 32003.6333 | 15.4969
881.9797 | 31782.4674 | 15.502
880.457 | 31591.8465 | 15.507
879.0767 | 31405.0498 | 15.512
877.4536 | 31285.4791 | 15.517
876.791 | 30943.8151 | 15.522
875.5595 | 30720.9588 | 15.527
873.769 | 30624.2308 | 15.532
871.5762 | 30440.9388 | 15.537
871.1062 | 30178.5825 | 15.542
869.6261 | 29982.6648 | 15.547
868.2046 | 29864.2579 | 15.552
866.3608 | 29656.2421 | 15.557
865.5875 | 29345.1458 | 15.562
863.9985 | 29197.6931 | 15.567
862.4316 | 29063.8675 | 15.572
861.192 | 28865.8473 | 15.577
860.0762 | 28612.2406 | 15.582
858.7715 | 28402.6437 | 15.587
856.9057 | 28258.5331 | 15.592
855.1467 | 28078.1719 | 15.597
854.7982 | 27745.7966 | 15.602
853.5046 | 27544.1358 | 15.6071
851.6158 | 27484.2732 | 15.6121
849.7653 | 27257.1437 | 15.6171
849.0795 | 26989.7836 | 15.6221
848.0074 | 26754.283 | 15.6271
846.3418 | 26661.7988 | 15.6321
844.6544 | 26459.0406 | 15.6371
843.8924 | 26189.2664 | 15.6421
842.4116 | 25957.5555 | 15.6471
840.3276 | 25875.7795 | 15.6521
838.647 | 25763.5654 | 15.6571
837.5519 | 25397.0461 | 15.6621
836.2581 | 25175.2526 | 15.6671
834.5772 | 25063.8542 | 15.6721
832.8919 | 24882.8729 | 15.6771
832.3646 | 24610.3921 | 15.6821
830.6263 | 24350.6892 | 15.6871
828.8174 | 24181.1418 | 15.6921
827.2652 | 24097.7844 | 15.6971
826.1776 | 23779.0888 | 15.7021
825.0051 | 23579.4433 | 15.7071
823.0543 | 23486.6447 | 15.7122
821.1153 | 23250.2028 | 15.7172
820.2836 | 23023.1938 | 15.7222
818.8 | 22797.1964 | 15.7272
816.5487 | 22636.7402 | 15.7322
814.9994 | 22521.4427 | 15.7372
814.1458 | 22224.2531 | 15.7422
812.7057 | 22018.3881 | 15.7472
810.4816 | 21866.8782 | 15.7522
808.6506 | 21719.9296 | 15.7572
807.7087 | 21439.2511 | 15.7622
806.3869 | 21235.7953 | 15.7672
804.3191 | 21053.7239 | 15.7722
802.6933 | 20888.6093 | 15.7772
801.6043 | 20641.752 | 15.7822
800.2015 | 20393.9735 | 15.7872
798.6435 | 20321.6108 | 15.7922
796.5134 | 20114.9454 | 15.7972
795.1311 | 19843.9713 | 15.8022
793.3925 | 19648.786 | 15.8072
791.3237 | 19481.3689 | 15.8123
789.2266 | 19319.8607 | 15.8173
788.2041 | 19076.0433 | 15.8223
785.805 | 18880.4503 | 15.8273
783.9256 | 18699.7556 | 15.8323
781.9676 | 18577.2678 | 15.8373
781.1599 | 18290.058 | 15.8423
778.8221 | 18090.1778 | 15.8473
776.7258 | 17948.4073 | 15.8523
774.3714 | 17765.0117 | 15.8573
773.1293 | 17548.3251 | 15.8623
770.7111 | 17382.6488 | 15.8673
768.0436 | 17197.7225 | 15.8723
765.5432 | 17025.5626 | 15.8773
764.2241 | 16726.5147 | 15.8823
761.7619 | 16539.9017 | 15.8873
759.4167 | 16393.3291 | 15.8923
756.8826 | 16267.9703 | 15.8973
755.173 | 16000.1691 | 15.9023
752.483 | 15859.3983 | 15.9073
750.2293 | 15649.3324 | 15.9123
747.9178 | 15463.0853 | 15.9174
746.3334 | 15183.4526 | 15.9224
743.5184 | 15036.0093 | 15.9274
740.9278 | 14847.2046 | 15.9324
738.3478 | 14646.3958 | 15.9374
736.3522 | 14455.3789 | 15.9424
733.8765 | 14203.8896 | 15.9474
731.5591 | 14057.7232 | 15.9524
728.8826 | 13846.3696 | 15.9574
727.0615 | 13557.2579 | 15.9624
724.9763 | 13402.2767 | 15.9674
722.3264 | 13192.7488 | 15.9724
719.4298 | 13091.1044 | 15.9774
717.5195 | 12809.9574 | 15.9824
715.0245 | 12659.7811 | 15.9874
712.6668 | 12440.8116 | 15.9924
709.857 | 12246.3887 | 15.9974
708.1 | 11929.4012 | 16.0024
706.0001 | 11813.0771 | 16.0074
703.8661 | 11656.4895 | 16.0124
700.8335 | 11486.5459 | 16.0174
698.9952 | 11213.9301 | 16.0225
696.1469 | 11014.2357 | 16.0275
694.1199 | 10833.6172 | 16.0325
691.2008 | 10676.6601 | 16.0375
689.6555 | 10361.6535 | 16.0425
686.7103 | 10225.4527 | 16.0475
684.1726 | 10030.1436 | 16.0525
681.7287 | 9886.0632 | 16.0575
679.7518 | 9595.3967 | 16.0625
676.9227 | 9454.8918 | 16.0675
674.2765 | 9264.0937 | 16.0725
671.9247 | 9036.5965 | 16.0775
670.3627 | 8847.0994 | 16.0825
667.355 | 8631.396 | 16.0875
664.9221 | 8501.9609 | 16.0925
662.3007 | 8310.1425 | 16.0975
659.8648 | 8027.557 | 16.1025
657.5084 | 7883.8635 | 16.1075
654.7537 | 7664.4272 | 16.1125
652.2125 | 7497.6047 | 16.1175
649.729 | 7263.2411 | 16.1225
647.0727 | 7024.66 | 16.1276
644.553 | 6874.7142 | 16.1326
641.5232 | 6719.6353 | 16.1376
639.0697 | 6448.0478 | 16.1426
635.9395 | 6276.9337 | 16.1476
633.459 | 6127.7922 | 16.1526
630.853 | 5874.9654 | 16.1576
628.6423 | 5665.34 | 16.1626
625.3675 | 5495.0862 | 16.1676
622.5977 | 5312.0709 | 16.1726
619.5951 | 5129.3301 | 16.1776
617.1341 | 4886.4305 | 16.1826
613.9244 | 4728.1592 | 16.1876
611.0513 | 4538.467 | 16.1926
607.748 | 4356.634 | 16.1976
605.6102 | 4107.9463 | 16.2026
602.8424 | 3934.9014 | 16.2076
599.9513 | 3689.698 | 16.2126
596.5492 | 3555.8937 | 16.2176
593.9757 | 3358.3878 | 16.2226
590.8907 | 3164.9018 | 16.2276
587.7986 | 2994.3992 | 16.2327
584.0736 | 2835.8842 | 16.2377
581.5811 | 2586.9056 | 16.2427
577.9745 | 2392.7675 | 16.2477
574.5268 | 2271.183 | 16.2527
570.4689 | 2151.4106 | 16.2577
566.8472 | 1948.9412 | 16.2627
562.5429 | 1751.7636 | 16.2677
558.7783 | 1609.941 | 16.2727
554.2366 | 1463.677 | 16.2777
550.765 | 1331.1212 | 16.2827

## ZIRCONIA
Depth (nm) | Zirconia_001 | Time (s) | Depth (nm) | Zirconia_002 | Time (s) | Depth (nm) | Zirconia_003 | Time (s)
5.3903 | 298.294 | 0 | 8.7776 | 254.6986 | 0 | 6.2731 | 224.7704 | 0
5.4417 | 252.1173 | 0.005005 | 8.8259 | 263.4269 | 0.005005 | 5.9978 | 237.8684 | 0.005005
5.6867 | 215.439 | 0.01001 | 8.9107 | 276.8212 | 0.01001 | 6.2696 | 290.8597 | 0.01001
5.6251 | 198.9863 | 0.015014 | 8.5778 | 214.0858 | 0.015014 | 6.0894 | 185.1705 | 0.015014
5.337 | 261.5036 | 0.020019 | 8.4006 | 219.0193 | 0.020019 | 6.0071 | 248.2343 | 0.020019
5.4669 | 223.0303 | 0.025024 | 8.2022 | 228.0264 | 0.025024 | 5.5423 | 267.2875 | 0.025024
5.2083 | 194.6401 | 0.030029 | 8.4949 | 211.6676 | 0.030029 | 5.5871 | 251.0048 | 0.030029
4.4994 | 236.544 | 0.035034 | 8.1541 | 216.6512 | 0.035034 | 5.5354 | 291.4871 | 0.035034
4.1526 | 223.6355 | 0.040038 | 7.8272 | 176.4861 | 0.040038 | 6.0484 | 260.6233 | 0.040038
4.3545 | 220.9302 | 0.045043 | 7.8437 | 195.1884 | 0.045043 | 6.0481 | 213.4448 | 0.045043
3.8446 | 155.2 | 0.050048 | 7.9766 | 236.4274 | 0.050048 | 5.6265 | 241.8389 | 0.050048
3.8877 | 225.14 | 0.055053 | 7.9332 | 227.2887 | 0.055053 | 5.6991 | 286.757 | 0.055053
3.9654 | 215.7621 | 0.060058 | 7.514 | 222.1285 | 0.060058 | 6.0443 | 244.5567 | 0.060058
4.2159 | 217.109 | 0.065062 | 6.798 | 196.9272 | 0.065062 | 5.8438 | 278.1705 | 0.065062
4.0394 | 208.8255 | 0.070067 | 6.4917 | 174.651 | 0.070067 | 4.7321 | 234.7887 | 0.070067
3.9271 | 177.3403 | 0.075072 | 6.6574 | 212.4228 | 0.075072 | 4.593 | 216.732 | 0.075072
3.3641 | 219.1996 | 0.080077 | 6.8884 | 196.0829 | 0.080077 | 5.202 | 196.2099 | 0.080077
3.1084 | 200.1627 | 0.085082 | 6.6736 | 167.4747 | 0.085082 | 4.6704 | 220.1639 | 0.085082
2.9298 | 149.9893 | 0.090086 | 6.7606 | 195.5097 | 0.090086 | 4.546 | 226.0984 | 0.090086
2.6765 | 207.6154 | 0.095091 | 6.4226 | 222.6579 | 0.095091 | 4.2995 | 226.173 | 0.095091
2.7768 | 195.9937 | 0.1001 | 5.8736 | 197.6088 | 0.1001 | 3.5927 | 162.7389 | 0.1001
2.6335 | 168.9917 | 0.1051 | 5.2041 | 186.6281 | 0.1051 | 3.2085 | 156.755 | 0.1051
1.9931 | 188.7093 | 0.11011 | 5.4096 | 169.2791 | 0.11011 | 3.1145 | 147.0221 | 0.11011
1.5026 | 190.6894 | 0.11511 | 5.8245 | 136.2081 | 0.11511 | 3.0507 | 136.2631 | 0.11511
0.71916 | 191.1323 | 0.12011 | 5.5702 | 139.1316 | 0.12011 | 3.3704 | 101.3914 | 0.12011
0.8951 | 190.2652 | 0.12512 | 4.4641 | 136.8252 | 0.12512 | 2.6478 | 121.5401 | 0.12512
1.3326 | 163.0856 | 0.13012 | 4.2305 | 128.3546 | 0.13012 | 2.1282 | 130.849 | 0.13012
0.98696 | 189.4237 | 0.13513 | 4.1762 | 119.626 | 0.13513 | 1.9469 | 149.4088 | 0.13513
0.9418 | 160.7649 | 0.14013 | 4.2928 | 104.3378 | 0.14013 | 2.0252 | 105.6634 | 0.14013
0.28911 | 164.6248 | 0.14514 | 3.8571 | 192.3183 | 0.14514 | 1.6205 | 106.5997 | 0.14514
-0.6474 | 181.9927 | 0.15014 | 3.4553 | 92.5939 | 0.15014 | 1.2463 | 66.653 | 0.15014
-0.16215 | 168.6265 | 0.15515 | 2.8724 | 131.0013 | 0.15515 | 0.7069 | 48.3121 | 0.15515
-0.71304 | 160.2541 | 0.16015 | 3.0628 | 108.9799 | 0.16015 | 0.83803 | 67.5897 | 0.16015
-0.89502 | 149.1254 | 0.16516 | 2.6767 | 143.4634 | 0.16516 | 0.36368 | 70.1742 | 0.16516
-0.68357 | 111.034 | 0.17016 | 2.5649 | 102.6227 | 0.17016 | 0.3396 | 105.9708 | 0.17016
-0.88547 | 153.3929 | 0.17517 | 2.3047 | 115.919 | 0.17517 | 0.14161 | 93.6261 | 0.17517
-1.819 | 217.3276 | 0.18017 | 1.7502 | 98.5991 | 0.18017 | -0.021304 | 36.5332 | 0.18017
-1.9728 | 146.6081 | 0.18518 | 1.3117 | 94.055 | 0.18518 | -0.57924 | 112.7567 | 0.18518
-2.1957 | 120.0371 | 0.19018 | 1.3218 | 88.7637 | 0.19018 | -1.1606 | 28.9492 | 0.19018
-2.2443 | 151.1649 | 0.19519 | 1.153 | 74.9862 | 0.19519 | -1.2459 | 68.2215 | 0.19519
-2.844 | 139.1471 | 0.20019 | 1.182 | 65.6221 | 0.20019 | -1.23 | 34.0527 | 0.20019
-2.4329 | 122.7533 | 0.2052 | 0.41785 | 134.9944 | 0.2052 | -1.2778 | 22.2722 | 0.2052
-3.4492 | 118.1836 | 0.2102 | 0.092686 | 62.9026 | 0.2102 | -1.8372 | 24.476 | 0.2102
-3.8209 | 96.9453 | 0.21521 | 0.16313 | 35.0207 | 0.21521 | -2.4248 | 11.6403 | 0.21521
-3.5383 | 158.0679 | 0.22021 | 0.12596 | 66.754 | 0.22021 | -2.3878 | -17.8577 | 0.22021
-3.5735 | 126.5591 | 0.22522 | -0.15345 | 78.4294 | 0.22522 | -2.5477 | -11.9124 | 0.22522
-3.6862 | 133.1008 | 0.23022 | -0.32336 | -1.8439 | 0.23022 | -2.5524 | 8.6268 | 0.23022
-3.45 | 113.9136 | 0.23523 | -1.2254 | -4.4161 | 0.23523 | -2.4717 | 4.3311 | 0.23523
-4.2576 | 148.3236 | 0.24023 | -1.7467 | -11.1717 | 0.24023 | -3.2326 | -10.0784 | 0.24023
-4.7355 | 103.529 | 0.24524 | -2.2808 | 45.7257 | 0.24524 | -3.579 | -13.6336 | 0.24524
-5.2494 | 63.6258 | 0.25024 | -2.4633 | 24.6318 | 0.25024 | -4.232 | -11.4012 | 0.25024
-5.2053 | 121.3643 | 0.25524 | -2.3029 | -2.8709 | 0.25524 | -4.145 | -22.8163 | 0.25524
-5.7388 | 111.5632 | 0.26025 | -2.2822 | 16.8468 | 0.26025 | -3.9588 | -33.4482 | 0.26025
-5.3412 | 135.4371 | 0.26525 | -2.6853 | 39.5411 | 0.26525 | -4.4645 | -54.8496 | 0.26525
-6.1048 | 111.6751 | 0.27026 | -2.4117 | 17.0876 | 0.27026 | -5.216 | -25.338 | 0.27026
-6.7352 | 101.4969 | 0.27526 | -3.6375 | -26.6661 | 0.27526 | -5.3923 | -44.6033 | 0.27526
-6.9167 | 81.2173 | 0.28027 | -3.3026 | 11.6639 | 0.28027 | -5.6567 | -58.9611 | 0.28027
-6.8889 | 82.4289 | 0.28527 | -3.9279 | 41.5434 | 0.28527 | -5.378 | -3.5321 | 0.28527
-6.848 | 106.4119 | 0.29028 | -3.5556 | 22.7201 | 0.29028 | -5.8508 | -20.0631 | 0.29028
-6.8812 | 81.6132 | 0.29528 | -3.5626 | 26.5848 | 0.29528 | -5.9072 | -79.0186 | 0.29528
-6.9151 | 95.4515 | 0.30029 | -3.9526 | 5.7577 | 0.30029 | -6.5447 | -66.6233 | 0.30029
-7.5585 | 106.0192 | 0.30529 | -4.6429 | 53.7554 | 0.30529 | -6.7294 | -69.0078 | 0.30529
-8.1636 | 150.9416 | 0.3103 | -4.6244 | 33.8202 | 0.3103 | -7.0353 | -27.4313 | 0.3103
-8.6018 | 99.0176 | 0.3153 | -5.301 | 24.8751 | 0.3153 | -7.3664 | -12.0795 | 0.3153
-8.6038 | 117.1165 | 0.32031 | -5.0304 | 51.2271 | 0.32031 | -7.2615 | -50.5457 | 0.32031
-8.2628 | 86.5095 | 0.32531 | -5.4006 | 47.4755 | 0.32531 | -7.5461 | -23.4137 | 0.32531
-8.7474 | 109.4331 | 0.33032 | -6.2001 | -13.8968 | 0.33032 | -8.4744 | -55.6669 | 0.33032
-9.56 | 129.8134 | 0.33532 | -6.5934 | -22.9285 | 0.33532 | -8.5157 | -49.7578 | 0.33532
-10.1843 | 154.6099 | 0.34033 | -6.7753 | 38.1317 | 0.34033 | -8.7291 | -45.6263 | 0.34033
-10.0383 | 88.0692 | 0.34533 | -6.9152 | 17.2281 | 0.34533 | -8.7258 | -94.8391 | 0.34533
-10.6342 | 133.5989 | 0.35034 | -6.7773 | -18.6051 | 0.35034 | -9.1008 | -13.1812 | 0.35034
-10.1843 | 76.3195 | 0.35534 | -7.0421 | 8.9272 | 0.35534 | -8.8897 | -65.5079 | 0.35534
-10.3767 | 141.451 | 0.36035 | -6.9821 | 11.7547 | 0.36035 | -9.6452 | -80.7324 | 0.36035
-10.7239 | 96.0063 | 0.36535 | -7.7478 | -30.1061 | 0.36535 | -10.2937 | -84.3985 | 0.36535
-11.21 | 94.5281 | 0.37035 | -8.3059 | -30.5465 | 0.37035 | -10.5519 | -78.4231 | 0.37035
-12.1225 | 105.3815 | 0.37536 | -8.8099 | -42.798 | 0.37536 | -10.4988 | -90.6412 | 0.37536
-12.1944 | 117.1979 | 0.38037 | -8.5462 | -33.5256 | 0.38037 | -10.5236 | -43.2535 | 0.38037
-12.1273 | 113.9238 | 0.38537 | -8.6905 | -13.3507 | 0.38537 | -10.533 | -72.3306 | 0.38537
-11.8637 | 154.5136 | 0.39037 | -8.5706 | 11.0138 | 0.39037 | -10.7473 | -93.4144 | 0.39037
-11.8878 | 101.4461 | 0.39538 | -9.2133 | -13.5997 | 0.39538 | -11.1642 | -64.8184 | 0.39538
-12.4709 | 114.4356 | 0.40038 | -9.9473 | -0.9719 | 0.40038 | -11.8184 | -108.1364 | 0.40038
-13.1536 | 131.5226 | 0.40539 | -10.0158 | -1.3587 | 0.40539 | -11.9097 | -39.7831 | 0.40539
-13.939 | 131.3561 | 0.41039 | -9.8103 | -20.9445 | 0.41039 | -12.2878 | -39.6683 | 0.41039
-13.6873 | 99.5562 | 0.4154 | -9.9194 | 8.1671 | 0.4154 | -12.5437 | -14.9852 | 0.4154
-13.9681 | 143.1594 | 0.4204 | -10.0569 | 3.9377 | 0.4204 | -12.4186 | -47.3571 | 0.4204
-13.8084 | 118.7084 | 0.42541 | -10.2976 | 26.5822 | 0.42541 | -12.5527 | -111.1692 | 0.42541
-14.0104 | 171.6417 | 0.43041 | -11.1785 | -10.5662 | 0.43041 | -12.9984 | -75.8539 | 0.43041
-14.2508 | 86.7141 | 0.43542 | -11.4129 | -27.7805 | 0.43542 | -13.5264 | -101.5189 | 0.43542
-15.1768 | 123.1939 | 0.44042 | -11.5316 | -4.7666 | 0.44042 | -13.5243 | -103.147 | 0.44042
-15.3865 | 67.3363 | 0.44543 | -11.7817 | 11.577 | 0.44543 | -13.4396 | -64.9436 | 0.44543
-15.4048 | 97.438 | 0.45043 | -11.8545 | -20.7348 | 0.45043 | -13.7414 | -51.0242 | 0.45043
-15.298 | 99.2355 | 0.45544 | -12.3481 | -17.9414 | 0.45544 | -13.743 | -60.7853 | 0.45544
-15.5939 | 111.3238 | 0.46044 | -12.127 | -25.3308 | 0.46044 | -14.8096 | -126.7525 | 0.46044
-15.3608 | 118.1665 | 0.46545 | -12.9866 | -8.5975 | 0.46545 | -14.9028 | -75.6835 | 0.46545
-15.7056 | 105.8675 | 0.47045 | -13.5377 | -21.4446 | 0.47045 | -15.2185 | -79.0447 | 0.47045
-16.4792 | 72.7544 | 0.47546 | -14.238 | 2.9674 | 0.47546 | -15.0013 | -117.1386 | 0.47546
-17.0326 | 143.4867 | 0.48046 | -13.7264 | -25.2527 | 0.48046 | -15.2333 | -109.3411 | 0.48046
-16.9227 | 77.7705 | 0.48547 | -13.8851 | 34.3768 | 0.48547 | -15.863 | -79.46 | 0.48547
-16.9322 | 146.303 | 0.49047 | -14.0285 | 11.4408 | 0.49047 | -16.3771 | -42.2935 | 0.49047
-16.9004 | 95.0486 | 0.49547 | -13.9003 | -9.5448 | 0.49547 | -16.5427 | -96.7418 | 0.49547
-17.3652 | 85.4299 | 0.50048 | -14.6183 | -43.4894 | 0.50048 | -17.1584 | -76.8292 | 0.50048
-17.8325 | 88.4197 | 0.50548 | -14.8845 | -11.2795 | 0.50548 | -16.9745 | -81.5633 | 0.50548
-18.6065 | 138.8844 | 0.51049 | -15.2538 | -22.7587 | 0.51049 | -16.9921 | -59.19 | 0.51049
-18.462 | 166.0894 | 0.51549 | -15.3052 | 21.3833 | 0.51549 | -17.0205 | -73.8234 | 0.51549
-18.4783 | 130.5078 | 0.5205 | -15.4702 | -38.3528 | 0.5205 | -17.3813 | -37.5172 | 0.5205
-18.9571 | 134.9246 | 0.5255 | -15.4696 | -22.8994 | 0.5255 | -18.0599 | -81.6411 | 0.5255
-18.9939 | 131.0722 | 0.53051 | -15.1121 | -44.9718 | 0.53051 | -18.6395 | -79.2277 | 0.53051
-19.4193 | 112.6973 | 0.53551 | -16.1261 | -17.2103 | 0.53551 | -18.6957 | -18.4092 | 0.53551
-20.2627 | 145.6949 | 0.54052 | -16.4842 | -46.1812 | 0.54052 | -18.8051 | -96.4635 | 0.54052
-20.093 | 116.3604 | 0.54552 | -17.0536 | -41.331 | 0.54552 | -18.6992 | -91.2095 | 0.54552
-20.321 | 119.4804 | 0.55053 | -16.6351 | 30.9331 | 0.55053 | -18.7127 | -77.9882 | 0.55053
-20.1932 | 119.848 | 0.55553 | -16.8825 | -52.5699 | 0.55553 | -18.9145 | -71.2167 | 0.55553
-20.7381 | 136.2828 | 0.56054 | -16.9599 | -16.7574 | 0.56054 | -19.7314 | -115.9083 | 0.56054
-20.5049 | 138.8551 | 0.56554 | -17.9429 | -39.2333 | 0.56554 | -20.059 | -129.4334 | 0.56554
-21.4954 | 151.5625 | 0.57055 | -18.0875 | -55.865 | 0.57055 | -20.3892 | -123.8427 | 0.57055
-21.7915 | 107.9324 | 0.57555 | -18.7529 | -44.8849 | 0.57555 | -20.1897 | -81.2006 | 0.57555
-21.8206 | 103.0609 | 0.58056 | -19.1615 | -39.4739 | 0.58056 | -20.3754 | -104.7334 | 0.58056
-22.1536 | 126.1415 | 0.58556 | -18.7567 | -46.7161 | 0.58556 | -20.4497 | -101.2544 | 0.58556
-22.3918 | 122.1473 | 0.59057 | -18.7801 | -38.9827 | 0.59057 | -21.1765 | -90.052 | 0.59057
-22.1221 | 123.0817 | 0.59557 | -19.2577 | 12.4069 | 0.59557 | -21.9396 | -96.1232 | 0.59557
-22.3987 | 202.8803 | 0.60058 | -19.7355 | -55.7742 | 0.60058 | -22.0434 | -103.2095 | 0.60058
-22.6482 | 123.4459 | 0.60558 | -20.1336 | -35.5218 | 0.60558 | -22.1414 | -68.6106 | 0.60558
-23.3081 | 119.3774 | 0.61059 | -20.5081 | -58.5904 | 0.61059 | -22.2921 | -64.0915 | 0.61059
-23.5406 | 99.3167 | 0.61559 | -20.9051 | -33.8645 | 0.61559 | -22.2525 | -104.5713 | 0.61559
-23.7473 | 168.7229 | 0.6206 | -20.6774 | -23.7677 | 0.6206 | -22.0723 | -50.9423 | 0.6206
-23.5286 | 99.3131 | 0.6256 | -20.5781 | -19.3254 | 0.6256 | -22.6935 | -75.1553 | 0.6256
-23.818 | 153.8999 | 0.6306 | -20.271 | -44.4327 | 0.6306 | -23.1135 | -84.5851 | 0.6306
-24.0775 | 106.3949 | 0.63561 | -21.1018 | -11.6434 | 0.63561 | -23.5024 | -84.0602 | 0.63561
-24.9857 | 157.5107 | 0.64061 | -21.7773 | 12.9643 | 0.64061 | -23.7686 | -80.726 | 0.64061
-25.5396 | 121.4835 | 0.64562 | -22.0681 | -3.0126 | 0.64562 | -23.483 | -89.1514 | 0.64562
-25.723 | 92.2569 | 0.65062 | -21.902 | -59.393 | 0.65062 | -23.5762 | -75.4991 | 0.65062
-26.2452 | 143.6613 | 0.65563 | -22.7418 | 14.0694 | 0.65563 | -24.2563 | -102.3377 | 0.65563
-26.1505 | 172.9151 | 0.66063 | -22.0548 | -28.6423 | 0.66063 | -24.7746 | -64.1532 | 0.66063
-25.6991 | 90.2162 | 0.66564 | -22.2498 | 13.7134 | 0.66564 | -25.0376 | -49.8389 | 0.66564
-26.074 | 155.4034 | 0.67064 | -22.7711 | -17.8512 | 0.67064 | -25.0617 | -36.8178 | 0.67064
-26.2974 | 86.3322 | 0.67565 | -23.3296 | -52.8613 | 0.67565 | -24.7889 | -113.9721 | 0.67565
-27.2618 | 115.5031 | 0.68065 | -23.4666 | -16.4205 | 0.68065 | -25.3243 | -56.2607 | 0.68065
-27.3634 | 92.3521 | 0.68566 | -23.4559 | -51.8081 | 0.68566 | -25.7435 | -79.5187 | 0.68566
-27.7201 | 67.8557 | 0.69066 | -23.0136 | -27.3389 | 0.69066 | -26.6442 | -70.7032 | 0.69066
-27.2169 | 112.0325 | 0.69567 | -23.8336 | -46.4076 | 0.69567 | -26.6272 | -46.7137 | 0.69567
-27.4871 | 147.4983 | 0.70067 | -24.6423 | -64.6663 | 0.70067 | -26.8295 | -68.0045 | 0.70067
-27.4817 | 148.5135 | 0.70568 | -25.001 | -11.6863 | 0.70568 | -27.1207 | -56.1218 | 0.70568
-28.1256 | 158.0646 | 0.71068 | -25.2841 | -49.4242 | 0.71068 | -27.1447 | -72.18 | 0.71068
-28.7546 | 135.2783 | 0.71569 | -25.4588 | 27.9018 | 0.71569 | -27.2997 | -45.6976 | 0.71569
-29.1717 | 154.1142 | 0.72069 | -24.9739 | -32.4398 | 0.72069 | -27.7568 | -41.8982 | 0.72069
-29.0145 | 115.6327 | 0.7257 | -25.3314 | -47.7862 | 0.7257 | -28.4309 | -23.3912 | 0.7257
-29.4549 | 127.5618 | 0.7307 | -26.1222 | -8.0952 | 0.7307 | -28.8808 | -67.3816 | 0.7307
-29.0619 | 91.0416 | 0.73571 | -26.4025 | -11.4675 | 0.73571 | -28.8848 | -19.1868 | 0.73571
-29.3266 | 106.5774 | 0.74071 | -26.4182 | -0.68619 | 0.74071 | -29.1015 | 7.5178 | 0.74071
-29.8408 | 115.0721 | 0.74572 | -26.8863 | 13.6905 | 0.74572 | -29.0393 | -70.1823 | 0.74572
-30.464 | 88.4203 | 0.75072 | -26.7357 | -19.7063 | 0.75072 | -29.0346 | -47.4091 | 0.75072
-30.2555 | 142.2447 | 0.75572 | -27.0294 | 2.5478 | 0.75572 | -28.7919 | -22.4718 | 0.75572
-30.5901 | 108.184 | 0.76073 | -27.1926 | 20.4915 | 0.76073 | -29.2127 | -48.9829 | 0.76073
-30.8062 | 98.6926 | 0.76573 | -28.2654 | 12.2778 | 0.76573 | -29.9237 | -57.1037 | 0.76573
-30.9919 | 110.7471 | 0.77074 | -28.2342 | -15.3887 | 0.77074 | -30.2614 | -57.0011 | 0.77074
-31.1173 | 98.1777 | 0.77574 | -28.5641 | -0.24081 | 0.77574 | -30.6073 | -53.0324 | 0.77574
-32.1812 | 146.0875 | 0.78075 | -28.5662 | -56.7731 | 0.78075 | -30.7795 | -70.8754 | 0.78075
-31.8647 | 94.136 | 0.78575 | -28.8173 | -17.8572 | 0.78575 | -30.8982 | -58.2321 | 0.78575
-32.1403 | 143.2281 | 0.79076 | -28.6817 | -68.5343 | 0.79076 | -31.1108 | -22.1746 | 0.79076
-31.8834 | 133.1853 | 0.79576 | -28.9494 | -0.53407 | 0.79576 | -31.6715 | -65.1144 | 0.79576
-32.4318 | 143.5206 | 0.80077 | -29.5965 | -46.2947 | 0.80077 | -32.1155 | -34.4766 | 0.80077
-32.5674 | 113.6694 | 0.80577 | -30.2088 | -22.3164 | 0.80577 | -32.0818 | -35.5044 | 0.80577
-33.7881 | 112.6194 | 0.81078 | -29.9676 | -50.4538 | 0.81078 | -32.4593 | -40.4735 | 0.81078
-33.7462 | 118.3004 | 0.81578 | -30.0599 | -23.7876 | 0.81578 | -32.5124 | -45.1351 | 0.81578
-34.1012 | 140.371 | 0.82079 | -29.9035 | 7.2763 | 0.82079 | -32.5234 | -28.0509 | 0.82079
-33.7706 | 130.1024 | 0.82579 | -30.4099 | 1.5329 | 0.82579 | -32.5556 | -38.006 | 0.82579
-33.8551 | 161.8511 | 0.8308 | -30.8729 | -18.0517 | 0.8308 | -33.3132 | -82.7158 | 0.8308
-33.5894 | 157.2961 | 0.8358 | -31.7975 | 9.0725 | 0.8358 | -33.8696 | -60.5844 | 0.8358
-34.4442 | 123.3945 | 0.84081 | -31.7616 | -6.191 | 0.84081 | -34.0088 | -72.1336 | 0.84081
-35.2239 | 96.9939 | 0.84581 | -32.53 | 4.8207 | 0.84581 | -34.0373 | -55.4508 | 0.84581
-35.788 | 182.5743 | 0.85082 | -31.9931 | -7.7492 | 0.85082 | -34.3713 | -68.1605 | 0.85082
-35.5729 | 146.1085 | 0.85582 | -32.2477 | -22.7204 | 0.85582 | -34.1108 | -47.2957 | 0.85582
-36.1927 | 128.1998 | 0.86083 | -32.3484 | -24.9276 | 0.86083 | -34.5854 | -58.539 | 0.86083
-35.9099 | 101.8809 | 0.86583 | -33.232 | -13.6774 | 0.86583 | -35.2366 | -75.6254 | 0.86583
-36.1013 | 111.497 | 0.87084 | -33.4254 | -9.1455 | 0.87084 | -35.9083 | -65.4565 | 0.87084
-36.4155 | 74.7865 | 0.87584 | -33.4176 | 14.4398 | 0.87584 | -35.7686 | -77.7011 | 0.87584
-37.4682 | 95.037 | 0.88084 | -33.3565 | -26.2504 | 0.88084 | -36.1852 | -49.5119 | 0.88084
-37.3084 | 120.2038 | 0.88585 | -33.4277 | -21.9593 | 0.88585 | -35.8935 | -66.6834 | 0.88585
-37.7965 | 105.9151 | 0.89085 | -33.1602 | -35.8702 | 0.89085 | -35.8235 | -83.5837 | 0.89085
-37.9814 | 143.3884 | 0.89586 | -34.0978 | -2.6414 | 0.89586 | -35.7805 | -51.0614 | 0.89586
-38.2154 | 128.2087 | 0.90086 | -34.3061 | -26.1676 | 0.90086 | -36.5915 | -18.8879 | 0.90086
-37.8266 | 78.0652 | 0.90587 | -34.9234 | 2.4894 | 0.90587 | -36.979 | -28.9377 | 0.90587
-37.5036 | 151.3764 | 0.91087 | -35.1316 | -8.6324 | 0.91087 | -37.374 | -42.6455 | 0.91087
-38.197 | 81.8389 | 0.91588 | -35.2908 | 0.15934 | 0.91588 | -37.2633 | -85.1806 | 0.91588
-39.0441 | 140.2567 | 0.92088 | -35.4241 | 13.4169 | 0.92088 | -37.5808 | -58.2418 | 0.92088
-39.2591 | 151.7102 | 0.92589 | -36.1773 | 41.3021 | 0.92589 | -37.4609 | -77.3943 | 0.92589
-39.4551 | 109.2696 | 0.93089 | -36.4761 | -26.9338 | 0.93089 | -38.3527 | -42.5525 | 0.93089
-39.3165 | 47.2049 | 0.9359 | -36.6253 | -43.7675 | 0.9359 | -39.2751 | -76.4342 | 0.9359
-39.2674 | 83.7933 | 0.9409 | -36.9035 | 24.0327 | 0.9409 | -39.506 | -107.8838 | 0.9409
-39.4127 | 106.0031 | 0.94591 | -37.3198 | 1.5869 | 0.94591 | -39.1862 | -43.7233 | 0.94591
-40.029 | 121.2397 | 0.95091 | -37.1241 | -13.1154 | 0.95091 | -39.5674 | 22.0752 | 0.95091
-40.4529 | 83.7493 | 0.95592 | -37.3506 | -0.64276 | 0.95592 | -39.0355 | -38.077 | 0.95592
-40.7752 | 137.9395 | 0.96092 | -37.2937 | 9.7097 | 0.96092 | -39.509 | -24.3083 | 0.96092
-40.3946 | 58.7192 | 0.96593 | -38.213 | 4.7027 | 0.96593 | -39.3206 | -96.9632 | 0.96593
-40.9081 | 117.8483 | 0.97093 | -38.6794 | -6.7468 | 0.97093 | -40.5236 | -52.2653 | 0.97093
-41.1322 | 126.661 | 0.97594 | -39.3777 | -6.3309 | 0.97594 | -40.4203 | -65.3122 | 0.97594
-41.9557 | 110.6448 | 0.98094 | -39.3519 | -37.046 | 0.98094 | -40.6804 | -72.3507 | 0.98094
-42.2681 | 85.3215 | 0.98595 | -39.4778 | 0.6115 | 0.98595 | -40.2927 | -17.1584 | 0.98595
-42.4283 | 158.3738 | 0.99095 | -39.369 | -36.4329 | 0.99095 | -40.7794 | -65.2046 | 0.99095
-42.4373 | 132.9576 | 0.99596 | -39.1735 | -7.4145 | 0.99596 | -40.8692 | -59.484 | 0.99596
-42.8411 | 138.9783 | 1.001 | -39.3969 | -6.3305 | 1.001 | -42.1985 | -15.5609 | 1.001
-42.5321 | 149.6615 | 1.006 | -39.6761 | -13.5669 | 1.006 | -42.3404 | -22.4322 | 1.006
-42.7536 | 112.5159 | 1.011 | -40.3718 | -28.1998 | 1.011 | -42.7718 | -59.311 | 1.011
-43.6189 | 109.7303 | 1.016 | -40.7225 | -36.6344 | 1.016 | -43.0548 | -63.6989 | 1.016
-43.8605 | 149.0512 | 1.021 | -40.7308 | -63.6787 | 1.021 | -43.1812 | -85.2162 | 1.021
-44.3043 | 138.206 | 1.026 | -40.9291 | 7.3506 | 1.026 | -43.165 | -111.4542 | 1.026
-44.1739 | 179.4465 | 1.031 | -40.5731 | -1.9102 | 1.031 | -43.1178 | -78.1198 | 1.031
-44.4384 | 111.8113 | 1.036 | -40.6867 | -14.6877 | 1.036 | -43.2445 | -80.3187 | 1.036
-44.2665 | 161.3766 | 1.041 | -41.1549 | -29.1869 | 1.041 | -44.0656 | -61.3599 | 1.041
-44.9219 | 118.6698 | 1.046 | -42.2252 | 55.9372 | 1.046 | -44.2469 | -50.9343 | 1.046
-45.8574 | 116.3125 | 1.051 | -41.9152 | -5.3677 | 1.051 | -44.4554 | -44.7707 | 1.051
-45.875 | 143.1604 | 1.056 | -42.4128 | -7.8601 | 1.056 | -44.312 | -67.794 | 1.056
-46.0581 | 179.6164 | 1.061 | -42.3557 | -16.6228 | 1.061 | -44.5657 | 9.1498 | 1.061
-46.0678 | 175.9591 | 1.066 | -42.7316 | -12.2385 | 1.066 | -44.2433 | -72.0869 | 1.066
-45.9661 | 170.2341 | 1.071 | -42.7706 | -29.1059 | 1.071 | -45.2774 | -78.4819 | 1.071
-46.5455 | 156.1768 | 1.076 | -43.4753 | 13.6092 | 1.076 | -46.1433 | -61.9497 | 1.076
-47.0453 | 179.1051 | 1.081 | -43.5553 | 8.3454 | 1.081 | -46.5596 | -31.9304 | 1.081
-47.0975 | 139.8742 | 1.086 | -43.9381 | -14.5173 | 1.086 | -46.7443 | -65.4276 | 1.086
-47.818 | 151.0756 | 1.091 | -43.8385 | -31.2238 | 1.091 | -46.741 | -44.2808 | 1.091
-47.9536 | 150.1004 | 1.0961 | -44.2095 | 1.8316 | 1.0961 | -46.4187 | -86.0672 | 1.0961
-48.1509 | 124.5384 | 1.1011 | -44.1383 | -27.2705 | 1.1011 | -46.7193 | -32.6979 | 1.1011
-47.8665 | 130.552 | 1.1061 | -44.9148 | 4.0788 | 1.1061 | -46.643 | -41.8728 | 1.1061
-47.6596 | 162.415 | 1.1111 | -45.3493 | -9.2106 | 1.1111 | -47.3307 | -51.2207 | 1.1111
-48.3618 | 143.5147 | 1.1161 | -45.6245 | -2.6202 | 1.1161 | -48.028 | -45.721 | 1.1161
-48.7819 | 165.8087 | 1.1211 | -45.9065 | -23.4803 | 1.1211 | -48.5462 | -21.9744 | 1.1211
-49.2714 | 125.0847 | 1.1261 | -46.0715 | -8.5862 | 1.1261 | -48.3756 | -28.3313 | 1.1261
-49.8508 | 189.7246 | 1.1311 | -45.6729 | -9.3193 | 1.1311 | -48.3293 | -51.3249 | 1.1311
-49.5747 | 152.4267 | 1.1361 | -46.2439 | 0.41178 | 1.1361 | -48.4173 | -61.263 | 1.1361
-49.7065 | 194.5609 | 1.1411 | -46.9299 | -20.528 | 1.1411 | -48.2163 | -46.0738 | 1.1411
-49.5831 | 138.398 | 1.1461 | -47.3473 | 6.6444 | 1.1461 | -48.3188 | -51.3303 | 1.1461
-50.2025 | 165.2267 | 1.1511 | -47.3722 | 10.718 | 1.1511 | -49.6103 | -54.7997 | 1.1511
-50.9639 | 109.1312 | 1.1561 | -47.8302 | 20.0079 | 1.1561 | -49.8567 | -54.9284 | 1.1561
-51.3054 | 159.6669 | 1.1611 | -47.4569 | -15.2873 | 1.1611 | -50.0128 | -42.8836 | 1.1611
-51.1259 | 148.2243 | 1.1661 | -47.7237 | 26.277 | 1.1661 | -49.9168 | -57.5551 | 1.1661
-51.0495 | 192.9384 | 1.1711 | -47.6593 | -32.5125 | 1.1711 | -50.3226 | -50.3144 | 1.1711
-50.7843 | 126.9713 | 1.1761 | -48.2312 | -6.5129 | 1.1761 | -49.9914 | -32.9282 | 1.1761
-51.1635 | 181.1789 | 1.1811 | -48.6072 | -5.9923 | 1.1811 | -50.7163 | -14.4055 | 1.1811
-51.8172 | 172.8382 | 1.1861 | -49.3985 | 13.9739 | 1.1861 | -51.2964 | -83.3683 | 1.1861
-52.4042 | 180.5418 | 1.1911 | -49.3874 | -46.8328 | 1.1911 | -51.2572 | -56.742 | 1.1911
-52.4129 | 139.8741 | 1.1961 | -49.6656 | -32.9208 | 1.1961 | -51.2424 | -43.3261 | 1.1961
-52.9666 | 159.7687 | 1.2012 | -49.5493 | -41.7017 | 1.2012 | -51.4194 | -77.6391 | 1.2012
-53.0839 | 143.3331 | 1.2062 | -49.7498 | -20.6962 | 1.2062 | -51.6548 | -59.6729 | 1.2062
-53.1849 | 162.6824 | 1.2112 | -50.1318 | -7.5659 | 1.2112 | -52.1408 | -81.8936 | 1.2112
-53.1648 | 98.6205 | 1.2162 | -50.6498 | -17.7794 | 1.2162 | -52.625 | -67.9183 | 1.2162
-54.3058 | 182.3439 | 1.2212 | -50.5818 | -49.7275 | 1.2212 | -53.1555 | -32.9837 | 1.2212
-54.6611 | 149.3063 | 1.2262 | -50.8591 | -14.6673 | 1.2262 | -53.2336 | -70.3772 | 1.2262
-54.9109 | 184.5626 | 1.2312 | -50.5719 | 30.1845 | 1.2312 | -53.9653 | -8.9453 | 1.2312
-54.1338 | 147.1114 | 1.2362 | -51.0008 | 48.6163 | 1.2362 | -53.4728 | -12.757 | 1.2362
-54.3549 | 156.94 | 1.2412 | -50.9812 | -16.8701 | 1.2412 | -53.5602 | -25.7455 | 1.2412
-54.4775 | 139.4893 | 1.2462 | -52.3718 | -20.106 | 1.2462 | -53.5174 | -42.6375 | 1.2462
-54.8686 | 179.2626 | 1.2512 | -52.6123 | -61.7206 | 1.2512 | -54.2881 | -49.5198 | 1.2512
-55.2617 | 164.7416 | 1.2562 | -52.5332 | -5.4175 | 1.2562 | -54.5349 | -40.4976 | 1.2562
-55.6204 | 160.3776 | 1.2612 | -52.3293 | -32.5268 | 1.2612 | -55.056 | -24.0708 | 1.2612
-56.0029 | 119.0109 | 1.2662 | -53.1322 | 34.8239 | 1.2662 | -54.8153 | -93.0813 | 1.2662
-55.9563 | 128.7575 | 1.2712 | -52.8199 | -18.1442 | 1.2712 | -55.0195 | -44.6219 | 1.2712
-55.9034 | 125.4877 | 1.2762 | -53.1819 | 36.6671 | 1.2762 | -54.791 | -71.535 | 1.2762
-56.6981 | 156.6404 | 1.2812 | -53.7994 | -54.45 | 1.2812 | -55.8299 | -54.7464 | 1.2812
-56.9182 | 102.6162 | 1.2862 | -54.4961 | 36.457 | 1.2862 | -56.2463 | -130.2665 | 1.2862
-57.1746 | 99.6444 | 1.2912 | -54.2964 | -37.2186 | 1.2912 | -56.8438 | -58.9114 | 1.2912
-57.3487 | 95.6306 | 1.2962 | -54.7651 | 5.2209 | 1.2962 | -56.4753 | -79.9701 | 1.2962
-57.5988 | 127.2267 | 1.3012 | -54.6931 | -29.5754 | 1.3012 | -56.8039 | -50.181 | 1.3012
-57.5896 | 94.6877 | 1.3063 | -54.5691 | -31.0379 | 1.3063 | -57.0075 | -48.2893 | 1.3063
-58.3685 | 164.4723 | 1.3113 | -54.4186 | -18.6806 | 1.3113 | -57.3379 | -44.3253 | 1.3113
-58.6624 | 82.0014 | 1.3163 | -55.6003 | 14.8263 | 1.3163 | -57.5354 | -78.0219 | 1.3163
-58.9433 | 126.0114 | 1.3213 | -55.4402 | 10.5058 | 1.3213 | -58.4192 | -54.9769 | 1.3213
-58.6924 | 143.0162 | 1.3263 | -55.8353 | 38.0781 | 1.3263 | -58.2091 | -84.7312 | 1.3263
-58.9398 | 91.2372 | 1.3313 | -55.9173 | 15.7334 | 1.3313 | -58.6622 | -48.6002 | 1.3313
-59.4377 | 94.2365 | 1.3363 | -56.1514 | -55.7759 | 1.3363 | -58.6568 | -41.4852 | 1.3363
-59.8284 | 131.3661 | 1.3413 | -56.2604 | -47.6095 | 1.3413 | -58.7519 | -59.5552 | 1.3413
-60.1784 | 116.0185 | 1.3463 | -57.2764 | -3.3757 | 1.3463 | -58.7422 | -68.303 | 1.3463
-60.5532 | 106.779 | 1.3513 | -57.5604 | -53.9245 | 1.3513 | -59.0545 | -17.3703 | 1.3513
-60.7332 | 119.2386 | 1.3563 | -57.9796 | -27.5649 | 1.3563 | -59.1532 | -87.0904 | 1.3563
-60.5497 | 115.3188 | 1.3613 | -57.7691 | -4.0417 | 1.3613 | -60.2574 | -61.7411 | 1.3613
-60.4696 | 122.4116 | 1.3663 | -57.853 | 16.1147 | 1.3663 | -59.9857 | -99.8517 | 1.3663
-60.728 | 129.2013 | 1.3713 | -57.8716 | -23.941 | 1.3713 | -60.5683 | -106.3848 | 1.3713
-61.6643 | 120.1337 | 1.3763 | -58.2782 | 23.9701 | 1.3763 | -60.4051 | -91.5908 | 1.3763
-61.9742 | 132.0229 | 1.3813 | -58.7727 | 36.9315 | 1.3813 | -60.5713 | -41.3129 | 1.3813
-62.2695 | 91.443 | 1.3863 | -59.4487 | 42.0177 | 1.3863 | -60.5532 | -62.6711 | 1.3863
-62.4077 | 99.2126 | 1.3913 | -59.6629 | 18.6967 | 1.3913 | -61.4748 | -60.3563 | 1.3913
-62.173 | 130.0503 | 1.3963 | -59.927 | 32.8077 | 1.3963 | -61.575 | -106.6905 | 1.3963
-62.3555 | 157.3553 | 1.4013 | -59.9649 | -12.936 | 1.4013 | -62.075 | -73.392 | 1.4013
-62.5636 | 136.0671 | 1.4063 | -59.613 | -2.4705 | 1.4063 | -61.8439 | -121.251 | 1.4063
-63.7699 | 162.2619 | 1.4114 | -59.8224 | 23.6215 | 1.4114 | -61.9548 | -82.7844 | 1.4114
-63.8056 | 48.8026 | 1.4164 | -60.2608 | -1.2577 | 1.4164 | -62.1628 | -89.8388 | 1.4164
-64.3667 | 125.2313 | 1.4214 | -60.638 | -60.7254 | 1.4214 | -62.4731 | -98.2854 | 1.4214
-64.3332 | 118.5104 | 1.4264 | -61.2725 | -20.472 | 1.4264 | -63.2859 | -66.7213 | 1.4264
-64.0939 | 116.4037 | 1.4314 | -61.2606 | 6.1623 | 1.4314 | -63.5808 | -72.9357 | 1.4314
-64.2707 | 129.4723 | 1.4364 | -61.6801 | 8.3231 | 1.4364 | -63.5145 | -108.1365 | 1.4364
-64.8375 | 122.5285 | 1.4414 | -61.3728 | 11.685 | 1.4414 | -63.6667 | -53.3892 | 1.4414
-65.6139 | 109.5482 | 1.4464 | -61.6899 | 10.7641 | 1.4464 | -63.4312 | -46.9547 | 1.4464
-65.7848 | 75.0308 | 1.4514 | -61.7535 | -4.4689 | 1.4514 | -64.457 | -79.7879 | 1.4514
-66.2044 | 127.624 | 1.4564 | -62.7242 | 47.6819 | 1.4564 | -64.9717 | -62.1429 | 1.4564
-65.9668 | 126.3311 | 1.4614 | -62.8528 | -21.8262 | 1.4614 | -64.9519 | -78.2145 | 1.4614
-66.0681 | 88.3354 | 1.4664 | -63.1044 | 36.815 | 1.4664 | -65.1829 | -98.8864 | 1.4664
-65.8538 | 113.2821 | 1.4714 | -63.1502 | 15.2726 | 1.4714 | -64.9404 | -57.0709 | 1.4714
-65.968 | 81.1875 | 1.4764 | -63.6362 | 11.3532 | 1.4764 | -65.022 | -55.2165 | 1.4764
-66.7592 | 122.9134 | 1.4814 | -63.3623 | -22.0814 | 1.4814 | -65.5186 | -44.2877 | 1.4814
-66.8007 | 145.9049 | 1.4864 | -63.6884 | 21.7379 | 1.4864 | -65.8441 | -57.2034 | 1.4864
-67.3026 | 120.8429 | 1.4914 | -64.1475 | -12.6925 | 1.4914 | -66.7072 | -78.2919 | 1.4914
-67.8044 | 114.2859 | 1.4964 | -64.791 | -4.3626 | 1.4964 | -66.9904 | -49.1267 | 1.4964
-67.8774 | 82.5854 | 1.5014 | -64.7045 | -29.199 | 1.5014 | -67.1511 | -53.9587 | 1.5014
-67.6809 | 103.4705 | 1.5064 | -65.1189 | 32.339 | 1.5064 | -67.2134 | -73.4621 | 1.5064
-68.3747 | 113.647 | 1.5114 | -65.0349 | 30.2786 | 1.5114 | -67.2997 | -34.5964 | 1.5114
-69.0881 | 75.432 | 1.5165 | -65.1576 | 31.3318 | 1.5165 | -67.2381 | -86.4706 | 1.5165
-69.4828 | 92.6343 | 1.5215 | -65.4468 | -18.1986 | 1.5215 | -67.702 | -62.3339 | 1.5215
-69.9301 | 110.8695 | 1.5265 | -67.103 | 34.9753 | 1.5265 | -67.9826 | -128.7446 | 1.5265
-69.9599 | 121.6563 | 1.5315 | -66.7556 | 3.5517 | 1.5315 | -68.2476 | -75.3862 | 1.5315
-69.6359 | 132.9449 | 1.5365 | -66.7657 | 10.671 | 1.5365 | -68.7534 | -95.9741 | 1.5365
-69.8971 | 115.5366 | 1.5415 | -66.8569 | 35.5068 | 1.5415 | -69.0982 | -19.2058 | 1.5415
-69.7626 | 91.7033 | 1.5465 | -67.0701 | 18.6927 | 1.5465 | -68.78 | -74.6155 | 1.5465
-69.9221 | 89.1085 | 1.5515 | -66.7173 | -30.6275 | 1.5515 | -68.8224 | -15.0213 | 1.5515
-70.7203 | 112.1282 | 1.5565 | -67.1449 | 31.1179 | 1.5565 | -69.6753 | -39.5699 | 1.5565
-70.8955 | 112.1819 | 1.5615 | -67.8467 | 23.4009 | 1.5615 | -70.2827 | -21.0832 | 1.5615
-71.2208 | 94.9966 | 1.5665 | -68.3895 | 58.7458 | 1.5665 | -70.4341 | -75.3324 | 1.5665
-71.2531 | 99.8869 | 1.5715 | -68.3626 | 34.5376 | 1.5715 | -70.5571 | -59.2308 | 1.5715
-71.4205 | 86.3136 | 1.5765 | -68.5865 | 75.6821 | 1.5765 | -70.1582 | -106.5311 | 1.5765
-71.2729 | 109.8572 | 1.5815 | -68.6238 | 31.1583 | 1.5815 | -70.448 | -68.0098 | 1.5815
-72.0983 | 97.7055 | 1.5865 | -68.7943 | 39.1402 | 1.5865 | -70.4951 | -89.1446 | 1.5865
-72.7603 | 135.1215 | 1.5915 | -68.6245 | 9.3977 | 1.5915 | -71.3418 | -45.7758 | 1.5915
-72.8608 | 99.769 | 1.5965 | -69.6489 | 26.9951 | 1.5965 | -71.7736 | -121.2911 | 1.5965
-72.8448 | 113.3887 | 1.6015 | -70.2437 | -8.2072 | 1.6015 | -72.1834 | -71.5487 | 1.6015
-72.7445 | 124.339 | 1.6065 | -70.1817 | -0.70326 | 1.6065 | -72.2206 | -81.0956 | 1.6065
-72.8434 | 137.9939 | 1.6115 | -70.309 | -18.5604 | 1.6115 | -72.5322 | -58.2256 | 1.6115
-73.4012 | 86.5133 | 1.6165 | -70.6262 | 30.5434 | 1.6165 | -72.5729 | -117.5925 | 1.6165
-74.433 | 105.9442 | 1.6216 | -70.4383 | 31.2982 | 1.6216 | -72.5808 | -49.8748 | 1.6216
-74.6496 | 103.7736 | 1.6266 | -70.6605 | 13.6735 | 1.6266 | -73.1752 | -114.3594 | 1.6266
-74.8481 | 88.583 | 1.6316 | -70.8638 | 37.5268 | 1.6316 | -74.0819 | -71.5822 | 1.6316
-74.6057 | 132.8395 | 1.6366 | -71.2478 | 45.9807 | 1.6366 | -74.157 | -50.2081 | 1.6366
-74.7779 | 55.2119 | 1.6416 | -71.8818 | 2.6564 | 1.6416 | -74.5615 | -94.619 | 1.6416
-74.9404 | 59.9388 | 1.6466 | -72.0036 | 41.5328 | 1.6466 | -74.4326 | -112.9608 | 1.6466
-75.2772 | 83.6307 | 1.6516 | -71.8131 | 14.8342 | 1.6516 | -74.8839 | -112.8234 | 1.6516
-75.9406 | 78.1399 | 1.6566 | -71.7506 | 17.4576 | 1.6566 | -74.5953 | -85.4601 | 1.6566
-76.7159 | 119.0476 | 1.6616 | -72.7082 | 28.1205 | 1.6616 | -74.5149 | -83.2485 | 1.6616
-76.5471 | 91.1367 | 1.6666 | -73.469 | 34.4529 | 1.6666 | -74.8504 | -97.1779 | 1.6666
-76.8699 | 131.9059 | 1.6716 | -73.9209 | -18.4847 | 1.6716 | -75.5403 | -83.5463 | 1.6716
-76.629 | 120.6478 | 1.6766 | -74.0781 | 38.7042 | 1.6766 | -75.9182 | -50.2851 | 1.6766
-76.6338 | 112.7186 | 1.6816 | -73.9429 | -25.8008 | 1.6816 | -76.1192 | -57.1383 | 1.6816
-76.7689 | 77.7835 | 1.6866 | -73.8337 | 58.759 | 1.6866 | -75.6183 | -63.3928 | 1.6866
-77.0974 | 109.8103 | 1.6916 | -73.5804 | 19.6368 | 1.6916 | -75.9218 | -75.2984 | 1.6916
-78.0456 | 101.1531 | 1.6966 | -74.1771 | 58.2519 | 1.6966 | -76.1624 | -112.2355 | 1.6966
-78.1848 | 121.1242 | 1.7016 | -74.937 | 5.0018 | 1.7016 | -76.8657 | -73.1809 | 1.7016
-78.3241 | 143.1288 | 1.7066 | -75.1936 | 33.1418 | 1.7066 | -77.4842 | -80.9231 | 1.7066
-78.4754 | 101.488 | 1.7116 | -75.1076 | 8.9155 | 1.7116 | -78.0324 | -58.3874 | 1.7116
-78.8764 | 115.2353 | 1.7166 | -75.4603 | -22.9039 | 1.7166 | -77.8374 | -101.355 | 1.7166
-78.9588 | 114.6506 | 1.7217 | -75.3853 | -4.8296 | 1.7217 | -77.7476 | -72.1006 | 1.7217
-78.6272 | 110.482 | 1.7267 | -75.5222 | 8.6324 | 1.7267 | -77.9202 | -60.2541 | 1.7267
-79.7995 | 129.3459 | 1.7317 | -75.6134 | 16.7933 | 1.7317 | -77.9116 | -44.1927 | 1.7317
-79.6014 | 124.6082 | 1.7367 | -76.7144 | 66.9505 | 1.7367 | -78.1709 | -89.8681 | 1.7367
-79.9251 | 86.2738 | 1.7417 | -76.4636 | -9.181 | 1.7417 | -78.8754 | -117.1057 | 1.7417
-80.1929 | 111.5714 | 1.7467 | -76.3377 | 44.0575 | 1.7467 | -79.1227 | -57.4488 | 1.7467
-80.0535 | 106.0383 | 1.7517 | -76.881 | -10.6822 | 1.7517 | -79.602 | -99.3966 | 1.7517
-80.3782 | 116.9153 | 1.7567 | -77.2064 | -1.2296 | 1.7567 | -79.3022 | -77.1205 | 1.7567
-80.2705 | 71.535 | 1.7617 | -77.2613 | -15.0418 | 1.7617 | -79.3848 | -81.773 | 1.7617
-81.2955 | 110.2822 | 1.7667 | -78.1004 | 10.2263 | 1.7667 | -79.75 | -54.2096 | 1.7667
-81.5935 | 132.5388 | 1.7717 | -78.509 | 20.3145 | 1.7717 | -80.9332 | -72.3531 | 1.7717
-81.7419 | 93.9474 | 1.7767 | -78.8041 | 43.1792 | 1.7767 | -81.2543 | -78.3562 | 1.7767
-81.9895 | 90.1595 | 1.7817 | -78.9992 | -19.8013 | 1.7817 | -81.3385 | -53.3189 | 1.7817
-81.7058 | 132.5732 | 1.7867 | -78.9617 | 45.0554 | 1.7867 | -81.0298 | -92.2543 | 1.7867
-81.6723 | 113.4479 | 1.7917 | -78.5529 | -8.9591 | 1.7917 | -81.1083 | -37.9361 | 1.7917
-82.631 | 127.366 | 1.7967 | -79.1877 | -19.7469 | 1.7967 | -81.1759 | -79.1965 | 1.7967
-83.5253 | 130.08 | 1.8017 | -80.2438 | -27.3554 | 1.8017 | -81.3322 | -31.5652 | 1.8017
-83.3584 | 88.9519 | 1.8067 | -80.6911 | -11.7648 | 1.8067 | -82.212 | -27.6363 | 1.8067
-83.3393 | 159.1024 | 1.8117 | -80.6314 | -41.6769 | 1.8117 | -82.6342 | -32.795 | 1.8117
-83.1144 | 70.3722 | 1.8167 | -80.9138 | -9.8687 | 1.8167 | -82.7084 | -45.9909 | 1.8167
-83.3813 | 92.0092 | 1.8217 | -80.6099 | -15.25 | 1.8217 | -82.8674 | -39.2324 | 1.8217
-83.5292 | 77.4132 | 1.8268 | -80.7846 | 35.437 | 1.8268 | -83.0183 | -121.1375 | 1.8268
-84.1394 | 117.6603 | 1.8318 | -81.1027 | 9.5043 | 1.8318 | -83.0852 | -35.3035 | 1.8318
-84.5216 | 156.6175 | 1.8368 | -81.7629 | -4.5293 | 1.8368 | -83.4315 | -94.5769 | 1.8368
-84.5726 | 109.2522 | 1.8418 | -82.0418 | 14.8734 | 1.8418 | -84.2142 | -148.4295 | 1.8418
-84.9081 | 108.1348 | 1.8468 | -82.4596 | 7.8829 | 1.8468 | -84.348 | -94.7045 | 1.8468
-84.6861 | 65.7697 | 1.8518 | -82.4081 | -24.2636 | 1.8518 | -84.9109 | -67.0806 | 1.8518
-85.0822 | 104.3245 | 1.8568 | -82.8176 | -12.7516 | 1.8568 | -84.8617 | -80.7209 | 1.8568
-86.0364 | 97.906 | 1.8618 | -82.7853 | 3.3022 | 1.8618 | -85.1163 | -47.7008 | 1.8618
-86.5095 | 144.8217 | 1.8668 | -82.6022 | 20.7333 | 1.8668 | -84.7951 | -128.937 | 1.8668
-87.0164 | 110.0004 | 1.8718 | -83.242 | -2.0507 | 1.8718 | -84.887 | -30.4876 | 1.8718
-87.1059 | 96.81 | 1.8768 | -84.1283 | -8.0844 | 1.8768 | -85.5614 | -95.7611 | 1.8768
-86.7928 | 137.3845 | 1.8818 | -84.3379 | 1.9429 | 1.8818 | -86.2219 | -52.6525 | 1.8818
-86.7009 | 115.5978 | 1.8868 | -84.6222 | -10.5789 | 1.8868 | -86.2141 | -72.5841 | 1.8868
-86.935 | 135.8013 | 1.8918 | -84.2821 | -6.6171 | 1.8918 | -86.5324 | -93.8393 | 1.8918
-87.9119 | 129.7964 | 1.8968 | -84.3702 | 8.4568 | 1.8968 | -86.3738 | -108.3265 | 1.8968
-88.3422 | 139.079 | 1.9018 | -84.1516 | -32.0783 | 1.9018 | -86.547 | -51.9459 | 1.9018
-88.2857 | 129.5042 | 1.9068 | -84.6716 | 40.2698 | 1.9068 | -86.6294 | -59.0387 | 1.9068
-88.7059 | 170.71 | 1.9118 | -85.1064 | -38.4987 | 1.9118 | -87.6469 | -74.9961 | 1.9118
-88.9929 | 144.7688 | 1.9168 | -86.0159 | 16.6836 | 1.9168 | -88.2122 | -78.2808 | 1.9168
-89.0719 | 131.9819 | 1.9218 | -85.9465 | -11.4013 | 1.9218 | -88.6207 | -90.7643 | 1.9218
-88.8713 | 106.2981 | 1.9268 | -86.1708 | -17.0276 | 1.9268 | -88.4521 | -85.5295 | 1.9268
-89.7624 | 134.6335 | 1.9319 | -86.4006 | 3.5802 | 1.9319 | -88.6706 | -59.6378 | 1.9319
-89.9914 | 133.4835 | 1.9369 | -85.8917 | 0.16966 | 1.9369 | -88.0869 | -80.3556 | 1.9369
-90.0976 | 128.8389 | 1.9419 | -86.2225 | -15.9983 | 1.9419 | -88.4702 | -103.8278 | 1.9419
-89.973 | 132.6645 | 1.9469 | -87.1818 | 26.9982 | 1.9469 | -89.4591 | -51.6713 | 1.9469
-90.7002 | 139.3944 | 1.9519 | -87.5596 | 3.9307 | 1.9519 | -89.9436 | -74.0957 | 1.9519
-90.4955 | 106.5921 | 1.9569 | -88.0347 | 7.9387 | 1.9569 | -89.8163 | -46.2763 | 1.9569
-90.395 | 129.7435 | 1.9619 | -87.9119 | 10.7469 | 1.9619 | -90.1327 | -68.7522 | 1.9619
-91.1304 | 123.8681 | 1.9669 | -87.9256 | 3.4293 | 1.9669 | -89.8387 | -65.3859 | 1.9669
-91.6144 | 133.9806 | 1.9719 | -87.5468 | -18.8531 | 1.9719 | -90.1056 | -50.0536 | 1.9719
-91.8362 | 101.7156 | 1.9769 | -88.2237 | -1.5654 | 1.9769 | -90.1043 | -66.9329 | 1.9769
-91.9263 | 133.0593 | 1.9819 | -88.6358 | -45.3643 | 1.9819 | -91.1909 | -50.943 | 1.9819
-92.0968 | 127.011 | 1.9869 | -89.0795 | 5.4051 | 1.9869 | -91.2328 | -44.017 | 1.9869
-92.2142 | 125.4202 | 1.9919 | -88.2797 | 29.7646 | 1.9919 | -91.7861 | -43.4416 | 1.9919
-92.1477 | 118.8925 | 1.9969 | -88.8678 | 16.1157 | 1.9969 | -91.6238 | -105.9209 | 1.9969
-93.3611 | 70.6177 | 2.0069 | -89.318 | 9.3783 | 2.0069 | -91.9572 | -105.3465 | 2.0069
-93.8682 | 97.2426 | 2.0169 | -90.7285 | 32.2053 | 2.0169 | -92.0345 | -53.1997 | 2.0169
-93.6971 | 115.5153 | 2.0269 | -90.6891 | 13.0515 | 2.0269 | -92.0928 | -90.4443 | 2.0269
-94.0001 | 87.9169 | 2.0369 | -90.5796 | 10.1651 | 2.0369 | -91.9747 | -75.211 | 2.0369
-93.5453 | 115.8762 | 2.0469 | -89.5148 | -3.8051 | 2.0469 | -91.7927 | -62.0335 | 2.0469
-92.2809 | 133.4069 | 2.0569 | -89.5902 | 3.3422 | 2.0569 | -91.9586 | -66.4636 | 2.0569
-92.6718 | 127.0111 | 2.0669 | -89.6544 | 26.3678 | 2.0669 | -92.0388 | -69.2911 | 2.0669
-92.3772 | 119.9981 | 2.0769 | -89.9249 | -11.0162 | 2.0769 | -92.4026 | -105.0169 | 2.0769
-92.3924 | 146.676 | 2.0869 | -89.598 | 33.269 | 2.0869 | -91.6511 | -53.1238 | 2.0869
-91.8028 | 113.1031 | 2.0969 | -88.3873 | 10.906 | 2.0969 | -90.5276 | -77.4954 | 2.0969
-91.2594 | 137.3703 | 2.1069 | -88.7733 | -23.5921 | 2.1069 | -90.5589 | -54.0719 | 2.1069
-91.1484 | 132.246 | 2.1169 | -88.0879 | 11.8279 | 2.1169 | -90.2602 | -70.6574 | 2.1169
-90.6869 | 117.2411 | 2.1269 | -87.0867 | -23.5021 | 2.1269 | -89.4555 | -74.5702 | 2.1269
-89.3634 | 135.3647 | 2.1369 | -86.7715 | 3.8869 | 2.1369 | -89.4346 | -63.583 | 2.1369
-89.4918 | 152.711 | 2.1469 | -86.1372 | 20.7939 | 2.1469 | -88.4393 | -77.3275 | 2.1469
-88.8559 | 98.3556 | 2.1569 | -85.1807 | -2.9166 | 2.1569 | -87.5799 | -66.8006 | 2.1569
-87.5522 | 109.5624 | 2.1669 | -85.3415 | 10.5688 | 2.1669 | -87.6062 | -50.0979 | 2.1669
-87.8485 | 124.1096 | 2.1769 | -85.288 | -16.7338 | 2.1769 | -86.7483 | -57.692 | 2.1769
-87.8159 | 121.2491 | 2.1869 | -84.1267 | -10.5759 | 2.1869 | -86.2719 | -82.2727 | 2.1869
-86.8009 | 131.5262 | 2.1969 | -83.9019 | -3.5205 | 2.1969 | -85.7726 | -76.5222 | 2.1969
-85.7093 | 157.0508 | 2.2068 | -83.7144 | 10.6727 | 2.2068 | -85.2012 | -87.0828 | 2.2068
-85.806 | 114.9327 | 2.2168 | -82.4095 | 4.3663 | 2.2168 | -84.2073 | -62.9551 | 2.2168
-85.3676 | 115.613 | 2.2268 | -82.0754 | -3.4755 | 2.2268 | -84.0989 | -55.6597 | 2.2268
-84.6778 | 112.1441 | 2.2368 | -81.9892 | -11.0377 | 2.2368 | -84.0452 | -68.9124 | 2.2368
-84.2758 | 170.2542 | 2.2468 | -81.1344 | -0.10298 | 2.2468 | -83.4602 | -45.0667 | 2.2468
-84.2421 | 136.4443 | 2.2568 | -80.4495 | 30.227 | 2.2568 | -82.894 | -71.3038 | 2.2568
-83.1484 | 137.5348 | 2.2668 | -80.3172 | 24.8904 | 2.2668 | -82.5383 | -106.639 | 2.2668
-82.4175 | 134.6641 | 2.2768 | -79.8783 | 6.0215 | 2.2768 | -81.4941 | -89.653 | 2.2768
-83.0127 | 135.05 | 2.2868 | -78.9962 | 2.695 | 2.2868 | -80.7442 | -84.5901 | 2.2868
-81.6508 | 123.4345 | 2.2968 | -78.7318 | -9.8085 | 2.2968 | -80.7818 | -110.2352 | 2.2968
-80.9738 | 156.8233 | 2.3068 | -78.4056 | 8.8218 | 2.3068 | -80.4681 | -59.837 | 2.3068
-80.9903 | 144.408 | 2.3168 | -77.5031 | 52.7272 | 2.3168 | -79.3066 | -55.1036 | 2.3168
-80.5334 | 133.4768 | 2.3268 | -76.939 | -8.5314 | 2.3268 | -79.0694 | -90.6061 | 2.3268
-79.5135 | 160.245 | 2.3368 | -76.9782 | 5.9349 | 2.3368 | -78.9771 | -67.6277 | 2.3368
-79.0873 | 163.576 | 2.3468 | -76.0139 | 18.4651 | 2.3468 | -78.4529 | -55.5729 | 2.3468
-79.026 | 183.1041 | 2.3568 | -75.8819 | 1.1154 | 2.3568 | -77.9272 | -64.8978 | 2.3568
-78.0423 | 152.872 | 2.3668 | -75.3961 | 14.6065 | 2.3668 | -77.7862 | -91.8192 | 2.3668
-77.7501 | 143.8237 | 2.3768 | -74.4034 | -14.2053 | 2.3768 | -76.8364 | -60.9587 | 2.3768
-77.7957 | 143.0232 | 2.3868 | -74.1013 | 5.0432 | 2.3868 | -76.1662 | -88.6529 | 2.3868
-76.7946 | 136.2012 | 2.3968 | -74.1223 | -12.2596 | 2.3968 | -75.7432 | -46.8398 | 2.3968
-76.0478 | 142.8955 | 2.4068 | -73.2517 | 6.6112 | 2.4068 | -75.2837 | -64.6961 | 2.4068
-75.7542 | 137.7154 | 2.4168 | -72.8539 | -29.5521 | 2.4168 | -74.3468 | -85.9564 | 2.4168
-75.4312 | 157.7742 | 2.4268 | -72.3553 | 5.1108 | 2.4268 | -74.1863 | -88.8575 | 2.4268
-74.6812 | 146.5496 | 2.4368 | -71.3786 | -26.7503 | 2.4368 | -74.1137 | -87.4559 | 2.4368
-74.3553 | 186.3579 | 2.4468 | -70.8082 | -26.5199 | 2.4468 | -72.8659 | -65.4419 | 2.4468
-74.3121 | 192.0459 | 2.4568 | -70.6516 | 0.30679 | 2.4568 | -72.5338 | -84.4809 | 2.4568
-72.9728 | 193.0613 | 2.4668 | -70.1138 | 9.9134 | 2.4668 | -72.4087 | -98.1627 | 2.4668
-72.6614 | 152.6507 | 2.4768 | -68.9656 | 24.627 | 2.4768 | -71.7628 | -106.0991 | 2.4768
-72.7041 | 181.984 | 2.4868 | -69.1236 | 12.4564 | 2.4868 | -70.9698 | -103.6962 | 2.4868
-72.1862 | 161.8715 | 2.4968 | -69.1612 | 5.5429 | 2.4968 | -70.9823 | -104.7119 | 2.4968
-71.6105 | 171.2652 | 2.5068 | -67.8486 | 14.9123 | 2.5068 | -70.5624 | -63.7124 | 2.5068
-70.993 | 157.4342 | 2.5167 | -67.4594 | 27.2114 | 2.5167 | -69.689 | -52.5788 | 2.5167
-69.6902 | 189.4099 | 2.5267 | -67.153 | 38.9249 | 2.5267 | -69.3765 | -55.9337 | 2.5267
-69.3425 | 166.2953 | 2.5367 | -66.5193 | 11.6483 | 2.5367 | -69.063 | -65.1936 | 2.5367
-69.5231 | 160.853 | 2.5467 | -65.9077 | 49.738 | 2.5467 | -67.8836 | -60.4657 | 2.5467
-68.7717 | 161.8448 | 2.5567 | -65.9899 | 21.2552 | 2.5567 | -67.6867 | -83.5356 | 2.5567
-67.8887 | 156.4843 | 2.5667 | -65.3424 | -15.799 | 2.5667 | -67.3904 | -85.4602 | 2.5667
-67.8641 | 182.132 | 2.5767 | -64.3575 | 10.7742 | 2.5767 | -66.4821 | -87.7758 | 2.5767
-67.69 | 153.573 | 2.5867 | -63.8684 | -22.9737 | 2.5867 | -65.9285 | -73.083 | 2.5867
-66.7147 | 171.396 | 2.5967 | -63.8562 | -27.8663 | 2.5967 | -65.8965 | -73.2979 | 2.5967
-65.9879 | 182.1687 | 2.6067 | -63.0394 | 33.3724 | 2.6067 | -65.5955 | -89.6804 | 2.6067
-65.8025 | 187.8132 | 2.6167 | -62.5668 | 5.5343 | 2.6167 | -64.4952 | -62.5309 | 2.6167
-65.27 | 160.977 | 2.6267 | -62.1689 | 0.52359 | 2.6267 | -64.0875 | -37.4092 | 2.6267
-64.8234 | 147.402 | 2.6367 | -61.2666 | 3.503 | 2.6367 | -64.0011 | -58.002 | 2.6367
-64.7951 | 168.7727 | 2.6467 | -60.7703 | 4.7742 | 2.6467 | -63.0272 | -54.6364 | 2.6467
-63.7854 | 174.1649 | 2.6567 | -60.6953 | 18.7983 | 2.6567 | -62.6062 | -123.3839 | 2.6567
-63.0359 | 178.415 | 2.6667 | -60.474 | 36.239 | 2.6667 | -62.7634 | -80.7824 | 2.6667
-62.826 | 178.5544 | 2.6767 | -59.323 | -11.7607 | 2.6767 | -61.5557 | -98.4604 | 2.6767
-62.3027 | 198.9592 | 2.6867 | -59.0577 | -25.6897 | 2.6867 | -61.1544 | -86.9788 | 2.6867
-61.4484 | 183.6305 | 2.6967 | -59.1399 | 3.857 | 2.6967 | -60.7018 | -90.5801 | 2.6967
-61.0472 | 187.3764 | 2.7067 | -57.8289 | 1.8247 | 2.7067 | -59.9763 | -84.0844 | 2.7067
-61.0199 | 189.6078 | 2.7167 | -57.1567 | -22.2058 | 2.7167 | -59.5385 | -80.5548 | 2.7167
-59.6955 | 150.7198 | 2.7267 | -56.9018 | -15.7705 | 2.7267 | -59.0918 | -92.5024 | 2.7267
-59.4182 | 174.0504 | 2.7367 | -56.1533 | -34.3268 | 2.7367 | -59.2727 | -76.9741 | 2.7367
-59.0854 | 156.438 | 2.7467 | -55.5267 | -28.4124 | 2.7467 | -57.9112 | -89.8124 | 2.7467
-58.8844 | 130.7213 | 2.7567 | -55.5355 | 9.6635 | 2.7567 | -57.5275 | -84.841 | 2.7567
-58.0506 | 147.3661 | 2.7667 | -55.6325 | -3.3401 | 2.7667 | -57.5907 | -109.2565 | 2.7667
-57.9909 | 153.049 | 2.7767 | -54.4674 | -24.0601 | 2.7767 | -56.769 | -94.6457 | 2.7767
-58.007 | 175.2477 | 2.7867 | -53.6273 | -40.812 | 2.7867 | -56.2534 | -81.9774 | 2.7867
-56.865 | 152.5009 | 2.7967 | -53.5143 | -6.2347 | 2.7967 | -56.0988 | -89.1526 | 2.7967
-56.6166 | 153.8502 | 2.8067 | -53.3763 | -13.2019 | 2.8067 | -55.1045 | -61.1562 | 2.8067
-55.8094 | 160.9333 | 2.8167 | -52.7499 | -13.1922 | 2.8167 | -54.4655 | -98.2069 | 2.8167
-54.9415 | 163.5184 | 2.8266 | -52.8124 | 25.511 | 2.8266 | -54.1993 | -90.9598 | 2.8266
-54.8928 | 161.671 | 2.8366 | -51.9785 | 29.9367 | 2.8366 | -53.7038 | -107.4018 | 2.8366
-54.7599 | 161.6304 | 2.8466 | -51.2554 | 26.8627 | 2.8466 | -52.7966 | -84.6727 | 2.8466
-53.7134 | 129.9539 | 2.8566 | -51.0119 | 26.3788 | 2.8566 | -52.6481 | -74.9462 | 2.8566
-53.4206 | 163.4604 | 2.8666 | -50.0367 | 14.065 | 2.8666 | -52.3455 | -48.3671 | 2.8666
-53.1249 | 192.0793 | 2.8766 | -49.1139 | 0.13843 | 2.8766 | -51.3329 | -91.8441 | 2.8766
-52.2269 | 166.9639 | 2.8866 | -49.5184 | -4.4231 | 2.8866 | -51.3274 | -68.4319 | 2.8866
-51.9989 | 164.4508 | 2.8966 | -48.6581 | -10.7969 | 2.8966 | -50.6795 | -52.5462 | 2.8966
-51.7419 | 144.6218 | 2.9066 | -47.9536 | 20.7488 | 2.9066 | -50.0408 | -68.4212 | 2.9066
-50.4918 | 157.0669 | 2.9166 | -47.3658 | 11.6078 | 2.9166 | -49.2979 | -73.5366 | 2.9166
-49.8267 | 143.2215 | 2.9266 | -47.3183 | -1.0329 | 2.9266 | -49.0523 | -51.0123 | 2.9266
-49.8802 | 172.558 | 2.9366 | -46.5487 | 12.1679 | 2.9366 | -48.8138 | -76.3346 | 2.9366
-49.1646 | 180.28 | 2.9466 | -46.3739 | -7.231 | 2.9466 | -47.8653 | -63.3914 | 2.9466
-48.7563 | 163.4589 | 2.9566 | -46.0126 | 20.7548 | 2.9566 | -47.6144 | -39.8507 | 2.9566
-48.116 | 151.4536 | 2.9666 | -44.9348 | 26.3276 | 2.9666 | -47.6227 | -48.4013 | 2.9666
-47.25 | 163.609 | 2.9766 | -44.8184 | 42.5787 | 2.9766 | -46.7571 | -33.6003 | 2.9766
-46.5375 | 160.1332 | 2.9866 | -44.163 | 33.417 | 2.9866 | -46.1281 | -26.2605 | 2.9866
-46.3428 | 153.7617 | 2.9966 | -43.1893 | 11.534 | 2.9966 | -46.0251 | -61.3148 | 2.9966
-46.369 | 170.8732 | 3.0066 | -42.5467 | 35.1578 | 3.0066 | -45.4472 | -39.2993 | 3.0066
-45.8367 | 167.249 | 3.0166 | -42.4999 | -5.1739 | 3.0166 | -44.5712 | -28.1665 | 3.0166
-44.9447 | 187.9482 | 3.0266 | -41.8613 | 54.4905 | 3.0266 | -44.4015 | -38.8077 | 3.0266
-44.7895 | 165.707 | 3.0366 | -41.0088 | 22.464 | 3.0366 | -44.1192 | -18.3307 | 3.0366
-44.7142 | 146.3409 | 3.0466 | -40.5347 | 40.031 | 3.0466 | -43.3781 | -51.3404 | 3.0466
-43.631 | 152.1179 | 3.0566 | -41.0867 | 19.4292 | 3.0566 | -43.2654 | -30.8115 | 3.0566
-42.987 | 170.8568 | 3.0666 | -40.3251 | 48.7178 | 3.0666 | -42.3366 | -58.1775 | 3.0666
-42.9081 | 170.0183 | 3.0766 | -39.4316 | 61.2698 | 3.0766 | -41.8057 | -5.6058 | 3.0766
-41.9973 | 185.0107 | 3.0866 | -39.3301 | -8.3989 | 3.0866 | -41.8151 | -57.7291 | 3.0866
-41.4524 | 161.4286 | 3.0966 | -38.4818 | 10.479 | 3.0966 | -40.6768 | -26.3153 | 3.0966
-41.2634 | 160.9636 | 3.1066 | -37.503 | 0.40391 | 3.1066 | -40.1122 | -76.1707 | 3.1066
-40.6906 | 209.0445 | 3.1166 | -37.5968 | 23.235 | 3.1166 | -39.8744 | -33.8937 | 3.1166
-39.9716 | 181.7441 | 3.1266 | -37.5439 | 32.1755 | 3.1266 | -39.1244 | -49.1918 | 3.1266
-39.84 | 146.8862 | 3.1366 | -36.5117 | 26.36 | 3.1366 | -38.4564 | -41.4568 | 3.1366
-39.4151 | 156.9369 | 3.1465 | -36.2057 | 53.5483 | 3.1465 | -38.2244 | -69.8312 | 3.1465
-38.1783 | 155.5405 | 3.1565 | -35.7256 | 12.8803 | 3.1565 | -37.8234 | -45.3183 | 3.1565
-37.9917 | 134.3078 | 3.1665 | -34.5202 | 4.9757 | 3.1665 | -36.6555 | -23.8905 | 3.1665
-38.294 | 134.4003 | 3.1765 | -34.1835 | 17.9017 | 3.1765 | -36.4219 | -57.1522 | 3.1765
-37.0736 | 130.5656 | 3.1865 | -34.0094 | 34.9497 | 3.1865 | -36.3263 | -31.5278 | 3.1865
-36.4091 | 161.3114 | 3.1965 | -33.5765 | 12.6213 | 3.1965 | -35.5021 | -46.0342 | 3.1965
-36.3205 | 133.1859 | 3.2065 | -32.6699 | 6.437 | 3.2065 | -34.8468 | -26.2821 | 3.2065
-35.6546 | 147.0315 | 3.2165 | -32.784 | 21.1298 | 3.2165 | -34.6284 | -66.2583 | 3.2165
-34.823 | 118.0678 | 3.2265 | -32.355 | 24.0505 | 3.2265 | -34.4084 | -81.8016 | 3.2265
-34.1914 | 158.5971 | 3.2365 | -31.1672 | 49.1365 | 3.2365 | -33.3289 | -42.8361 | 3.2365
-34.3062 | 148.0444 | 3.2465 | -31.0366 | 17.9417 | 3.2465 | -33.1823 | -75.2567 | 3.2465
-33.2973 | 126.3566 | 3.2565 | -30.9181 | -23.4301 | 3.2565 | -32.9564 | -53.5408 | 3.2565
-32.9006 | 138.0448 | 3.2665 | -29.737 | 21.612 | 3.2665 | -31.6289 | -70.6444 | 3.2665
-32.86 | 100.5678 | 3.2765 | -29.4969 | 6.469 | 3.2765 | -31.0508 | -96.2741 | 3.2765
-32.1868 | 111.9678 | 3.2865 | -29.2823 | 12.9168 | 3.2865 | -30.8058 | -79.0436 | 3.2865
-31.4366 | 111.3311 | 3.2965 | -28.2243 | 13.8126 | 3.2965 | -30.9099 | -69.2398 | 3.2965
-30.8965 | 139.8753 | 3.3065 | -27.6898 | 13.0361 | 3.3065 | -29.818 | -53.8971 | 3.3065
-31.1022 | 145.0285 | 3.3165 | -27.7731 | 21.6111 | 3.3165 | -29.3779 | -43.6489 | 3.3165
-30.059 | 144.3023 | 3.3265 | -27.3189 | 18.0085 | 3.3265 | -29.0875 | -55.956 | 3.3265
-29.4928 | 191.5709 | 3.3365 | -26.3924 | 22.8132 | 3.3365 | -28.6339 | -63.0189 | 3.3365
-29.3585 | 151.8254 | 3.3465 | -26.3842 | 55.9973 | 3.3465 | -28.0463 | -45.2822 | 3.3465
-28.8336 | 151.054 | 3.3565 | -26.4093 | 25.0537 | 3.3565 | -27.831 | -75.4841 | 3.3565
-28.1625 | 157.9752 | 3.3665 | -25.3464 | 32.0564 | 3.3665 | -27.4432 | -29.9951 | 3.3665
-28.2075 | 139.4603 | 3.3765 | -24.9043 | 16.4445 | 3.3765 | -26.5328 | -53.894 | 3.3765
-27.3748 | 139.6129 | 3.3865 | -24.2118 | 9.104 | 3.3865 | -26.242 | -58.4638 | 3.3865
-26.2411 | 138.2481 | 3.3965 | -23.8191 | 17.5334 | 3.3965 | -26.026 | -56.6989 | 3.3965
-26.1522 | 126.2079 | 3.4065 | -23.7323 | 54.5622 | 3.4065 | -24.7733 | -77.6482 | 3.4065
-25.8038 | 143.612 | 3.4165 | -22.2627 | 20.718 | 3.4165 | -24.3209 | -86.9506 | 3.4165
-24.4996 | 130.3856 | 3.4265 | -21.8274 | 8.7732 | 3.4265 | -24.2947 | -53.9749 | 3.4265
-24.3566 | 158.644 | 3.4365 | -21.7852 | 53.1456 | 3.4365 | -23.4022 | -61.1721 | 3.4365
-24.3746 | 117.7235 | 3.4465 | -20.6312 | -18.0667 | 3.4465 | -22.8195 | -88.6357 | 3.4465
-23.6422 | 129.5127 | 3.4564 | -20.1259 | -3.1562 | 3.4564 | -23.0252 | -71.4709 | 3.4564
-22.8837 | 134.9818 | 3.4664 | -20.3636 | 36.6187 | 3.4664 | -22.3032 | -81.2629 | 3.4664
-22.784 | 157.9596 | 3.4764 | -19.797 | 4.6797 | 3.4764 | -20.8808 | -64.7995 | 3.4764
-22.5201 | 138.5357 | 3.4864 | -18.945 | -1.2842 | 3.4864 | -21.0247 | -49.8934 | 3.4864
-21.2613 | 144.6664 | 3.4964 | -18.5423 | -16.4769 | 3.4964 | -20.9194 | -30.7875 | 3.4964
-20.8879 | 124.5982 | 3.5064 | -17.9442 | 21.0063 | 3.5064 | -19.9327 | -28.4437 | 3.5064
-20.9316 | 161.8727 | 3.5164 | -17.056 | 55.5502 | 3.5164 | -19.3686 | -52.4403 | 3.5164
-19.9225 | 123.4887 | 3.5264 | -16.518 | -11.6051 | 3.5264 | -19.367 | -20.0679 | 3.5264
-19.197 | 134.8727 | 3.5364 | -16.6727 | 38.7323 | 3.5364 | -18.734 | -50.3975 | 3.5364
-19.0979 | 150.5206 | 3.5464 | -15.8447 | 6.3061 | 3.5464 | -17.7872 | -65.3485 | 3.5464
-18.704 | 111.3066 | 3.5564 | -15.059 | 27.0357 | 3.5564 | -17.396 | -75.4466 | 3.5564
-17.6754 | 148.6604 | 3.5664 | -14.6754 | 32.8209 | 3.5664 | -17.6073 | -50.3392 | 3.5664
-17.3264 | 125.7491 | 3.5764 | -14.7165 | 15.3206 | 3.5764 | -16.6309 | -52.6753 | 3.5764
-17.5041 | 138.0202 | 3.5864 | -14.1945 | 106.9881 | 3.5864 | -16.4792 | -23.6067 | 3.5864
-16.3801 | 108.1528 | 3.5964 | -13.6205 | 87.0599 | 3.5964 | -16.2998 | -84.3394 | 3.5964
-15.6259 | 140.0929 | 3.6064 | -13.7592 | 45.1559 | 3.6064 | -15.21 | -79.5837 | 3.6064
-15.4039 | 127.6047 | 3.6164 | -12.5277 | 45.9988 | 3.6164 | -14.5867 | -67.9663 | 3.6164
-15.3591 | 122.0935 | 3.6264 | -12.0904 | 69.8891 | 3.6264 | -14.3785 | -58.8689 | 3.6264
-14.1753 | 134.9664 | 3.6364 | -11.8661 | 61.6738 | 3.6364 | -13.4472 | -90.1041 | 3.6364
-14.0216 | 104.9884 | 3.6464 | -10.6411 | 53.1525 | 3.6464 | -13.1311 | -28.915 | 3.6464
-14.1635 | 135.5737 | 3.6564 | -10.279 | 40.6192 | 3.6564 | -12.8634 | -30.4236 | 3.6564
-13.1097 | 108.171 | 3.6664 | -10.3471 | 41.2487 | 3.6664 | -11.8976 | 0.43231 | 3.6664
-12.5507 | 110.0363 | 3.6764 | -9.3853 | 19.7767 | 3.6764 | -11.6448 | 8.2944 | 3.6764
-12.3468 | 129.3171 | 3.6864 | -8.838 | 100.4413 | 3.6864 | -11.2965 | -53.1008 | 3.6864
-11.6879 | 116.2881 | 3.6964 | -8.659 | 77.987 | 3.6964 | -10.5234 | 1.433 | 3.6964
-10.9366 | 122.1668 | 3.7064 | -8.2675 | 82.3445 | 3.7064 | -10.3561 | -2.8954 | 3.7064
-11.0159 | 111.6032 | 3.7164 | -7.3037 | 92.8391 | 3.7164 | -10.1311 | 10.0655 | 3.7164
-10.4613 | 127.5191 | 3.7264 | -6.98 | 107.8052 | 3.7264 | -9.557 | 6.0199 | 3.7264
-9.3436 | 127.3809 | 3.7364 | -6.8238 | 108.5697 | 3.7364 | -8.8626 | 51.0081 | 3.7364
-9.0524 | 110.1885 | 3.7464 | -5.9234 | 119.8981 | 3.7464 | -8.5022 | 51.3036 | 3.7464
-8.9918 | 104.0617 | 3.7564 | -5.7645 | 118.0148 | 3.7564 | -7.5159 | 56.7018 | 3.7564
-8.0775 | 117.4242 | 3.7663 | -5.5519 | 130.1644 | 3.7663 | -7.2555 | 40.9425 | 3.7663
-7.849 | 147.489 | 3.7763 | -4.7079 | 125.8318 | 3.7763 | -6.7635 | 39.3654 | 3.7763
-7.168 | 124.8834 | 3.7863 | -4.3858 | 127.1564 | 3.7863 | -6.1607 | 107.5934 | 3.7863
-6.1125 | 138.2028 | 3.7963 | -3.5696 | 155.0033 | 3.7963 | -5.5396 | 77.4711 | 3.7963
-6.0469 | 144.0875 | 3.8063 | -2.7932 | 177.5683 | 3.8063 | -5.6198 | 92.9686 | 3.8063
-5.8713 | 158.8976 | 3.8163 | -2.7966 | 179.196 | 3.8163 | -4.9333 | 114.3402 | 3.8163
-5.1238 | 175.5689 | 3.8263 | -2.5373 | 209.4529 | 3.8263 | -4.4567 | 117.0437 | 3.8263
-4.7378 | 193.7761 | 3.8363 | -1.9233 | 161.0067 | 3.8363 | -3.9216 | 131.3351 | 3.8363
-4.7479 | 166.0879 | 3.8463 | -1.6711 | 203.6861 | 3.8463 | -2.7531 | 141.9716 | 3.8463
-3.5199 | 220.077 | 3.8563 | -0.73898 | 196.8833 | 3.8563 | -2.6313 | 159.0363 | 3.8563
-2.7121 | 195.8038 | 3.8663 | -0.45769 | 267.4489 | 3.8663 | -2.9299 | 170.7321 | 3.8663
-2.821 | 201.7419 | 3.8763 | 0 | 248.1932 | 3.8713 | -1.7875 | 193.5933 | 3.8763
-2.4683 | 213.8509 | 3.8863 | 0.4927 | 261.4628 | 3.8763 | -1.4814 | 170.6936 | 3.8863
-1.9523 | 228.7605 | 3.8963 | 1.181 | 266.5384 | 3.8813 | -0.92873 | 177.2424 | 3.8963
-1.3348 | 203.1201 | 3.9063 | 2.4564 | 294.0067 | 3.8863 | -0.25068 | 246.6694 | 3.9063
-0.89595 | 243.0977 | 3.9163 | 4.753 | 337.6345 | 3.8913 | 0 | 249.6988 | 3.9113
0 | 229.3945 | 3.9213 | 6.4133 | 465.442 | 3.8963 | 0.78748 | 244.3735 | 3.9163
0.089921 | 242.1782 | 3.9263 | 8.9713 | 551.6944 | 3.9013 | 1.2456 | 232.6416 | 3.9213
0.9794 | 247.1935 | 3.9313 | 11.816 | 617.7273 | 3.9064 | 2.6558 | 278.1677 | 3.9263
2.2777 | 314.3097 | 3.9363 | 14.9574 | 727.1877 | 3.9114 | 4.5212 | 393.9149 | 3.9313
4.4942 | 340.4747 | 3.9413 | 18.202 | 884.202 | 3.9164 | 6.8296 | 447.9108 | 3.9363
6.7292 | 363.3804 | 3.9463 | 21.5549 | 1009.867 | 3.9214 | 8.9805 | 568.045 | 3.9413
9.7706 | 408.0018 | 3.9513 | 25.6467 | 1149.9481 | 3.9264 | 11.344 | 654.3577 | 3.9463
12.9462 | 522.9426 | 3.9563 | 29.684 | 1194.8752 | 3.9314 | 14.4587 | 784.5691 | 3.9513
17.0352 | 586.766 | 3.9613 | 34.2113 | 1366.1412 | 3.9364 | 18.2167 | 863.7454 | 3.9564
20.7648 | 655.3766 | 3.9663 | 39.0437 | 1452.3108 | 3.9414 | 21.8956 | 927.8978 | 3.9614
25.6212 | 772.6515 | 3.9714 | 44.3207 | 1572.5091 | 3.9464 | 25.5394 | 1087.0285 | 3.9664
30.2133 | 919.2908 | 3.9764 | 49.8693 | 1709.7071 | 3.9514 | 30.5193 | 1154.6476 | 3.9714
35.8417 | 982.8481 | 3.9814 | 54.7893 | 1907.2924 | 3.9564 | 35.1262 | 1277.8974 | 3.9764
41.2807 | 1098.3194 | 3.9864 | 60.0775 | 2096.2249 | 3.9614 | 39.9724 | 1385.416 | 3.9814
47.1256 | 1209.1933 | 3.9914 | 65.6924 | 2340.9833 | 3.9664 | 45.421 | 1575.7213 | 3.9864
53.043 | 1363.9706 | 3.9964 | 71.1381 | 2433.8825 | 3.9714 | 50.6587 | 1683.528 | 3.9914
59.1172 | 1504.2623 | 4.0014 | 76.16 | 2679.2308 | 3.9764 | 56.41 | 1853.6098 | 3.9964
65.3166 | 1625.1973 | 4.0064 | 81.2736 | 2911.9438 | 3.9814 | 61.6399 | 2062.8969 | 4.0014
71.5934 | 1791.8651 | 4.0114 | 86.7485 | 3096.3502 | 3.9864 | 66.9221 | 2239.4278 | 4.0064
78.3797 | 1905.9111 | 4.0164 | 92.2027 | 3244.7679 | 3.9914 | 72.5954 | 2420.9242 | 4.0114
85.3875 | 2155.9384 | 4.0214 | 97.3188 | 3511.8526 | 3.9964 | 78.3986 | 2568.6236 | 4.0164
91.7856 | 2342.9079 | 4.0264 | 102.3099 | 3761.2841 | 4.0014 | 83.8869 | 2896.1937 | 4.0214
98.7546 | 2542.1091 | 4.0314 | 107.4253 | 3980.5804 | 4.0065 | 89.1263 | 3037.5593 | 4.0264
104.328 | 2824.3032 | 4.0364 | 113.0017 | 4156.0125 | 4.0115 | 95.0104 | 3242.3823 | 4.0314
111.2878 | 2987.1075 | 4.0414 | 117.6741 | 4436.8644 | 4.0165 | 100.763 | 3418.5718 | 4.0364
117.4128 | 3257.9512 | 4.0464 | 121.6511 | 4670.1376 | 4.0215 | 106.335 | 3618.6112 | 4.0414
123.2796 | 3537.0101 | 4.0514 | 126.6534 | 4875.0338 | 4.0265 | 111.6565 | 3792.4936 | 4.0464
128.7398 | 3812.1277 | 4.0564 | 132.8338 | 4905.2799 | 4.0315 | 117.5633 | 4038.8011 | 4.0514
134.6669 | 3986.8435 | 4.0614 | 137.5892 | 5183.8744 | 4.0365 | 123.4952 | 4164.9104 | 4.0564
140.0328 | 4255.4849 | 4.0664 | 141.8929 | 5413.7981 | 4.0415 | 128.4265 | 4456.2596 | 4.0615
145.2384 | 4497.942 | 4.0714 | 146.6972 | 5647.0279 | 4.0465 | 133.6506 | 4686.3063 | 4.0665
149.8872 | 4799.3451 | 4.0765 | 151.1173 | 5892.1721 | 4.0515 | 139.2898 | 4929.4469 | 4.0715
155.4368 | 4976.6209 | 4.0815 | 155.1357 | 6237.9096 | 4.0565 | 144.5165 | 5178.816 | 4.0765
160.3506 | 5259.4394 | 4.0865 | 158.8014 | 6465.7964 | 4.0615 | 149.2156 | 5415.128 | 4.0815
164.2453 | 5494.5738 | 4.0915 | 162.8593 | 6726.5127 | 4.0665 | 154.0137 | 5638.5985 | 4.0865
168.5266 | 5784.3001 | 4.0965 | 167.1956 | 6866.133 | 4.0715 | 159.0511 | 5881.9282 | 4.0915
173.2422 | 5962.4446 | 4.1015 | 170.5804 | 7149.8359 | 4.0765 | 163.7918 | 6059.2517 | 4.0965
177.3208 | 6229.6607 | 4.1065 | 174.0546 | 7412.3614 | 4.0815 | 168.068 | 6343.4919 | 4.1015
181.299 | 6479.6217 | 4.1115 | 177.7711 | 7637.5949 | 4.0865 | 172.3264 | 6609.4352 | 4.1065
184.9502 | 6699.5834 | 4.1165 | 181.4048 | 7825.2283 | 4.0915 | 176.4504 | 6863.6248 | 4.1115
189.6455 | 6831.5704 | 4.1215 | 184.137 | 8092.0517 | 4.0965 | 181.0967 | 7064.1669 | 4.1165
193.595 | 7113.8816 | 4.1265 | 187.2784 | 8310.1421 | 4.1015 | 185.0508 | 7284.0391 | 4.1215
197.3206 | 7364.5348 | 4.1315 | 190.7963 | 8522.2205 | 4.1065 | 188.6913 | 7517.0246 | 4.1265
200.8473 | 7585.3526 | 4.1365 | 194.5536 | 8646.1589 | 4.1116 | 193.0018 | 7662.1478 | 4.1315
205.4204 | 7741.1758 | 4.1415 | 197.6675 | 8871.3791 | 4.1166 | 197.4354 | 7870.4873 | 4.1365
208.9869 | 7938.5939 | 4.1465 | 200.1917 | 9120.3737 | 4.1216 | 200.7561 | 8109.065 | 4.1415
212.6646 | 8161.8093 | 4.1515 | 203.4886 | 9310.5569 | 4.1266 | 204.6567 | 8307.603 | 4.1465
216.0821 | 8420.9014 | 4.1565 | 207.1046 | 9507.7625 | 4.1316 | 208.4923 | 8565.9584 | 4.1515
220.2829 | 8516.8415 | 4.1615 | 209.5786 | 9793.1837 | 4.1366 | 212.4933 | 8709.7559 | 4.1565
223.5869 | 8785.9365 | 4.1665 | 212.2215 | 9993.1288 | 4.1416 | 216.1187 | 8974.8896 | 4.1615
226.7611 | 9024.5639 | 4.1715 | 215.4109 | 10205.7223 | 4.1466 | 219.8 | 9248.5504 | 4.1666
230.3672 | 9234.993 | 4.1765 | 218.622 | 10370.1048 | 4.1516 | 223.2609 | 9446.6175 | 4.1716
234.2186 | 9390.4322 | 4.1816 | 221.0326 | 10633.7871 | 4.1566 | 226.5074 | 9600.6142 | 4.1766
237.2285 | 9680.3683 | 4.1866 | 223.6765 | 10828.4473 | 4.1616 | 229.8536 | 9837.7697 | 4.1816
240.1984 | 9894.8588 | 4.1916 | 226.3739 | 11074.9592 | 4.1666 | 233.017 | 10108.1358 | 4.1866
243.3649 | 10164.6142 | 4.1966 | 229.2959 | 11207.4991 | 4.1716 | 236.5206 | 10269.7857 | 4.1916
247.1293 | 10296.4892 | 4.2016 | 231.9726 | 11446.9003 | 4.1766 | 240.2886 | 10530.2073 | 4.1966
250.0042 | 10494.9432 | 4.2066 | 234.7737 | 11649.6523 | 4.1816 | 242.9666 | 10684.1775 | 4.2016
252.7721 | 10774.5868 | 4.2116 | 237.1528 | 11869.4163 | 4.1866 | 246.1418 | 10936.8494 | 4.2066
255.7238 | 11015.5302 | 4.2166 | 240.3568 | 11980.9221 | 4.1916 | 249.6993 | 11108.8595 | 4.2116
259.0315 | 11153.4456 | 4.2216 | 243.135 | 12263.622 | 4.1966 | 253.5845 | 11223.4113 | 4.2166
262.027 | 11394.9879 | 4.2266 | 245.347 | 12478.965 | 4.2016 | 255.8305 | 11593.3258 | 4.2216
264.2271 | 11669.1147 | 4.2316 | 248.3747 | 12674.7369 | 4.2066 | 258.7606 | 11807.8374 | 4.2266
267.3554 | 11900.856 | 4.2366 | 251.1508 | 12814.0386 | 4.2116 | 261.8531 | 11960.8725 | 4.2316
270.3214 | 12019.9616 | 4.2416 | 253.5203 | 13061.6784 | 4.2167 | 265.2881 | 12138.2125 | 4.2366
272.7596 | 12218.7597 | 4.2466 | 255.7217 | 13300.0138 | 4.2217 | 268.085 | 12395.0759 | 4.2416
275.0667 | 12501.402 | 4.2516 | 258.7722 | 13448.1841 | 4.2267 | 270.8662 | 12679.4057 | 4.2466
277.819 | 12738.9575 | 4.2566 | 261.7812 | 13683.6313 | 4.2317 | 273.8891 | 12836.3298 | 4.2516
280.934 | 12841.1372 | 4.2616 | 264.2705 | 13873.8769 | 4.2367 | 277.2481 | 12975.0487 | 4.2566
282.9671 | 13092.135 | 4.2666 | 266.3015 | 14067.7208 | 4.2417 | 279.4752 | 13225.1744 | 4.2616
285.5264 | 13353.9582 | 4.2716 | 269.0762 | 14297.547 | 4.2467 | 282.0539 | 13486.1788 | 4.2667
288.4381 | 13560.5511 | 4.2766 | 271.6746 | 14443.0105 | 4.2517 | 284.7064 | 13678.4088 | 4.2717
291.5005 | 13622.2699 | 4.2817 | 273.8153 | 14723.6825 | 4.2567 | 288.0743 | 13810.4151 | 4.2767
293.8987 | 13881.5009 | 4.2867 | 275.8808 | 14977.9347 | 4.2617 | 290.2521 | 14082.936 | 4.2817
295.9006 | 14160.3816 | 4.2917 | 279.3633 | 15169.9176 | 4.2667 | 292.845 | 14298.7829 | 4.2867
297.8345 | 14417.1125 | 4.2967 | 281.9497 | 15299.5209 | 4.2717 | 295.8275 | 14435.9937 | 4.2917
300.8277 | 14519.3333 | 4.3017 | 283.6185 | 15569.9673 | 4.2767 | 298.9303 | 14645.5847 | 4.2967
303.2364 | 14758.428 | 4.3067 | 286.3463 | 15766.2509 | 4.2817 | 301.5445 | 14872.4124 | 4.3017
305.4963 | 14987.8051 | 4.3117 | 288.4707 | 15961.702 | 4.2867 | 303.6464 | 15138.8602 | 4.3067
307.8855 | 15128.2503 | 4.3167 | 291.2559 | 16120.3366 | 4.2917 | 306.1865 | 15256.4766 | 4.3117
310.4682 | 15314.8131 | 4.3217 | 293.8942 | 16350.8252 | 4.2967 | 309.9459 | 15413.7963 | 4.3167
312.5214 | 15562.9706 | 4.3267 | 295.9933 | 16545.0659 | 4.3017 | 312.4588 | 15689.2763 | 4.3217
314.8831 | 15868.197 | 4.3317 | 298.7315 | 16690.4943 | 4.3067 | 314.7502 | 15909.4944 | 4.3267
316.4286 | 16100.2381 | 4.3367 | 301.3532 | 16912.8538 | 4.3117 | 317.5913 | 16060.3828 | 4.3317
319.1346 | 16179.767 | 4.3417 | 303.6686 | 17113.7442 | 4.3167 | 320.9266 | 16238.787 | 4.3367
321.1145 | 16419.2043 | 4.3467 | 305.5681 | 17428.6821 | 4.3218 | 323.1677 | 16493.1985 | 4.3417
323.1252 | 16631.7814 | 4.3517 | 308.115 | 17530.6378 | 4.3268 | 325.4805 | 16753.489 | 4.3467
325.3849 | 16870.5257 | 4.3567 | 311.1721 | 17711.5726 | 4.3318 | 328.1744 | 16923.1402 | 4.3517
328.1604 | 16957.765 | 4.3617 | 312.7223 | 18036.589 | 4.3368 | 331.0797 | 17070.3508 | 4.3567
330.2172 | 17154.6668 | 4.3667 | 314.4994 | 18283.0137 | 4.3418 | 333.4076 | 17310.7041 | 4.3617
332.0537 | 17428.939 | 4.3717 | 317.1927 | 18364.3801 | 4.3468 | 335.5072 | 17536.6846 | 4.3667
334.057 | 17740.1864 | 4.3767 | 319.6279 | 18516.62 | 4.3518 | 338.2735 | 17734.1867 | 4.3717
336.645 | 17744.2818 | 4.3817 | 321.6112 | 18810.1813 | 4.3568 | 341.2028 | 17837.8586 | 4.3768
338.7211 | 18036.3866 | 4.3868 | 323.5164 | 19051.2819 | 4.3618 | 343.4453 | 18124.0141 | 4.3818
340.5094 | 18293.5906 | 4.3918 | 326.3284 | 19187.5415 | 4.3668 | 345.2617 | 18398.7052 | 4.3868
342.1863 | 18452.3683 | 4.3968 | 328.593 | 19351.432 | 4.3718 | 348.3615 | 18584.9209 | 4.3918
345.3106 | 18552.1176 | 4.4018 | 330.2452 | 19627.6038 | 4.3768 | 350.8547 | 18665.9428 | 4.3968
347.6464 | 18820.7538 | 4.4068 | 332.4328 | 19847.2616 | 4.3818 | 353.2553 | 18948.3936 | 4.4018
349.2616 | 19010.8811 | 4.4118 | 335.1252 | 19980.9153 | 4.3868 | 355.3093 | 19229.9343 | 4.4068
351.1621 | 19257.2743 | 4.4168 | 337.7704 | 20118.2457 | 4.3918 | 358.0102 | 19363.7879 | 4.4118
353.857 | 19388.8923 | 4.4218 | 339.6082 | 20411.0479 | 4.3968 | 360.9159 | 19540.912 | 4.4168
355.815 | 19628.3531 | 4.4268 | 341.6538 | 20642.349 | 4.4018 | 362.8965 | 19809.662 | 4.4218
357.2981 | 19841.716 | 4.4318 | 344.3796 | 20765.8228 | 4.4068 | 365.0328 | 20022.6237 | 4.4268
359.379 | 20147.0565 | 4.4368 | 347.1924 | 20893.3393 | 4.4118 | 367.1493 | 20238.8474 | 4.4318
362.1103 | 20153.1432 | 4.4418 | 348.8583 | 21160.5647 | 4.4168 | 369.7184 | 20362.5721 | 4.4368
364.3322 | 20403.5138 | 4.4468 | 350.9406 | 21353.0003 | 4.4219 | 371.4656 | 20634.2461 | 4.4418
366.0228 | 20686.8014 | 4.4518 | 353.1645 | 21597.2726 | 4.4269 | 373.042 | 20869.964 | 4.4468
367.7608 | 20908.026 | 4.4568 | 356.3579 | 21769.0275 | 4.4319 | 375.5986 | 21049.0312 | 4.4518
370.9351 | 21033.8067 | 4.4618 | 358.3017 | 22041.6666 | 4.4369 | 378.4364 | 21206.4484 | 4.4568
372.7251 | 21232.8418 | 4.4668 | 360.1272 | 22242.322 | 4.4419 | 380.7299 | 21450.6996 | 4.4618
373.9851 | 21483.3071 | 4.4718 | 362.863 | 22386.7527 | 4.4469 | 382.3941 | 21630.854 | 4.4668
375.5481 | 21707.2336 | 4.4768 | 365.2752 | 22539.4202 | 4.4519 | 384.8041 | 21846.1824 | 4.4718
378.2754 | 21820.9456 | 4.4818 | 367.3596 | 22768.279 | 4.4569 | 387.3136 | 22029.1333 | 4.4769
380.5401 | 22069.6847 | 4.4868 | 369.3706 | 22990.2438 | 4.4619 | 389.1468 | 22225.9215 | 4.4819
382.2361 | 22325.3118 | 4.4919 | 372.4093 | 23179.5481 | 4.4669 | 391.0168 | 22464.4068 | 4.4869
384.0061 | 22520.2896 | 4.4969 | 375.1805 | 23331.2955 | 4.4719 | 393.6032 | 22658.7301 | 4.4919
386.3854 | 22620.8851 | 4.5019 | 376.7538 | 23628.0643 | 4.4769 | 396.4102 | 22735.7988 | 4.4969
388.5392 | 22887.3626 | 4.5069 | 378.399 | 23868.0487 | 4.4819 | 397.9568 | 22982.7266 | 4.5019
389.6488 | 23151.514 | 4.5119 | 380.8345 | 23986.9403 | 4.4869 | 399.5761 | 23281.3109 | 4.5069
391.5313 | 23341.3748 | 4.5169 | 383.3931 | 24163.17 | 4.4919 | 402.0405 | 23435.5942 | 4.5119
394.1284 | 23390.0251 | 4.5219 | 385.2899 | 24429.5305 | 4.4969 | 404.3939 | 23605.1709 | 4.5169
395.8997 | 23662.1166 | 4.5269 | 387.3588 | 24706.8271 | 4.5019 | 406.4542 | 23877.5829 | 4.5219
397.8022 | 23908.5343 | 4.5319 | 389.9951 | 24830.9499 | 4.5069 | 407.7088 | 24111.1772 | 4.5269
399.5101 | 24104.3516 | 4.5369 | 392.3905 | 25028.7995 | 4.5119 | 409.9742 | 24312.1158 | 4.5319
402.3762 | 24280.0824 | 4.5419 | 394.2628 | 25294.3586 | 4.5169 | 412.9658 | 24424.9403 | 4.5369
404.1137 | 24497.0519 | 4.5469 | 395.4875 | 25520.8474 | 4.5219 | 414.3954 | 24654.2116 | 4.5419
405.4946 | 24707.4167 | 4.5519 | 397.6764 | 25647.143 | 4.527 | 416.3867 | 24927.0578 | 4.5469
407.1192 | 24928.4918 | 4.5569 | 400.1055 | 25848.8518 | 4.532 | 418.6972 | 25086.8869 | 4.5519
409.8736 | 25069.0609 | 4.5619 | 401.5004 | 26104.5908 | 4.537 | 420.887 | 25204.2296 | 4.5569
411.9484 | 25310.1438 | 4.5669 | 403.0993 | 26336.667 | 4.542 | 422.5735 | 25438.1065 | 4.5619
413.5302 | 25568.6721 | 4.5719 | 406.1542 | 26447.4418 | 4.547 | 424.2455 | 25722.2448 | 4.5669
414.7291 | 25750.2051 | 4.5769 | 408.258 | 26631.3477 | 4.552 | 427.1717 | 25850.3527 | 4.5719
417.4794 | 25821.1929 | 4.5819 | 409.9849 | 26897.9776 | 4.557 | 429.3117 | 26038.3153 | 4.5769
419.2204 | 26072.1476 | 4.5869 | 411.6141 | 27118.8577 | 4.562 | 431.0074 | 26298.034 | 4.582
421.0814 | 26319.2013 | 4.5919 | 413.9607 | 27221.9143 | 4.567 | 432.6045 | 26507.5274 | 4.587
423.0587 | 26539.7702 | 4.597 | 416.0606 | 27437.9731 | 4.572 | 434.8514 | 26671.0439 | 4.592
425.6456 | 26645.1951 | 4.602 | 418.1432 | 27705.1101 | 4.577 | 437.2984 | 26842.6391 | 4.597
427.3037 | 26928.9381 | 4.607 | 419.6708 | 27937.4195 | 4.582 | 438.7278 | 27064.8011 | 4.602
428.9753 | 27124.5758 | 4.612 | 422.0661 | 28072.2054 | 4.587 | 440.3817 | 27318.6376 | 4.607
430.502 | 27363.5978 | 4.617 | 424.3866 | 28239.9774 | 4.592 | 442.6884 | 27523.6474 | 4.612
433.0832 | 27435.6571 | 4.622 | 425.7745 | 28450.3565 | 4.597 | 445.0093 | 27720.5148 | 4.617
434.941 | 27688.8233 | 4.627 | 427.7066 | 28656.2982 | 4.602 | 446.6097 | 27941.2048 | 4.622
436.4454 | 27937.8253 | 4.632 | 430.4806 | 28855.6774 | 4.607 | 448.2684 | 28141.3272 | 4.627
438.3015 | 28131.58 | 4.637 | 432.5348 | 29050.189 | 4.612 | 450.4598 | 28234.0568 | 4.632
440.8689 | 28286.4593 | 4.642 | 434.1641 | 29296.7181 | 4.617 | 452.5483 | 28462.9437 | 4.637
442.5392 | 28484.7484 | 4.647 | 435.3644 | 29512.6529 | 4.622 | 454.2824 | 28699.875 | 4.642
444.1635 | 28771.9721 | 4.652 | 438.2442 | 29635.6979 | 4.627 | 455.9921 | 28952.4828 | 4.647
445.605 | 29002.279 | 4.657 | 440.7055 | 29841.0774 | 4.6321 | 458.2811 | 29078.7586 | 4.652
448.1866 | 29057.6556 | 4.662 | 442.2382 | 30081.7389 | 4.6371 | 461.153 | 29234.7696 | 4.657
450.1548 | 29365.7369 | 4.667 | 443.9519 | 30351.6487 | 4.6421 | 462.7526 | 29467.8795 | 4.662
450.8039 | 29589.5724 | 4.672 | 446.5728 | 30459.3097 | 4.6471 | 464.1876 | 29734.8186 | 4.667
452.5411 | 29752.4409 | 4.677 | 448.4345 | 30657.9564 | 4.6521 | 466.2496 | 29894.1298 | 4.672
455.0399 | 29896.7655 | 4.682 | 450.2679 | 30928.8505 | 4.6571 | 468.4551 | 30075.1708 | 4.677
456.6209 | 30145.5527 | 4.687 | 451.8165 | 31165.0362 | 4.6621 | 470.1332 | 30358.522 | 4.682
458.6202 | 30380.9878 | 4.692 | 454.2419 | 31308.7762 | 4.6671 | 471.6696 | 30546.2794 | 4.6871
459.7937 | 30586.9657 | 4.697 | 456.1727 | 31478.51 | 4.6721 | 473.7943 | 30696.0105 | 4.6921
462.1796 | 30683.5079 | 4.7021 | 457.673 | 31724.2772 | 4.6771 | 476.3788 | 30851.7073 | 4.6971
463.9772 | 30901.3036 | 4.7071 | 459.3008 | 31949.0474 | 4.6821 | 478.1724 | 31099.8247 | 4.7021
465.4704 | 31193.6693 | 4.7121 | 461.5576 | 32079.8175 | 4.6871 | 479.2078 | 31362.4177 | 4.7071
467.1298 | 31361.858 | 4.7171 | 463.4956 | 32264.2035 | 4.6921 | 481.5843 | 31527.9474 | 4.7121
469.9905 | 31417.153 | 4.7221 | 465.1519 | 32578.9123 | 4.6971 | 483.6436 | 31694.7949 | 4.7171
471.7049 | 31687.0709 | 4.7271 | 466.8749 | 32795.7214 | 4.7021 | 485.0249 | 31974.9902 | 4.7221
473.0074 | 31934.3243 | 4.7321 | 468.8039 | 32948.164 | 4.7071 | 486.5306 | 32191.863 | 4.7271
474.974 | 32146.1734 | 4.7371 | 471.0488 | 33139.5828 | 4.7121 | 489.2429 | 32326.5664 | 4.7321
478.015 | 32257.1718 | 4.7421 | 472.6697 | 33314.505 | 4.7171 | 491.2295 | 32441.5478 | 4.7371
479.689 | 32498.0072 | 4.7471 | 474.1657 | 33580.6332 | 4.7221 | 493.2697 | 32733.554 | 4.7421
481.2793 | 32787.5047 | 4.7521 | 476.2856 | 33722.2351 | 4.7271 | 494.5194 | 32921.6116 | 4.7471
482.8208 | 32975.0671 | 4.7571 | 478.6287 | 33904.8768 | 4.7321 | 496.5783 | 33126.9253 | 4.7521
485.4272 | 33069.9197 | 4.7621 | 479.6177 | 34135.1425 | 4.7372 | 498.9177 | 33297.7637 | 4.7571
486.6838 | 33333.0673 | 4.7671 | 480.7824 | 34404.0215 | 4.7422 | 500.4846 | 33568.348 | 4.7621
488.0098 | 33581.1364 | 4.7721 | 483.3326 | 34528.6046 | 4.7472 | 502.0065 | 33778.1009 | 4.7671
490.1784 | 33811.0433 | 4.7771 | 486.1368 | 34627.8766 | 4.7522 | 504.1606 | 33929.6654 | 4.7721
492.2951 | 33896.4817 | 4.7821 | 487.4664 | 34935.578 | 4.7572 | 506.8828 | 34074.9531 | 4.7771
493.7898 | 34145.3167 | 4.7871 | 488.4748 | 35198.8109 | 4.7622 | 508.2696 | 34310.7976 | 4.7821
495.5301 | 34424.8074 | 4.7921 | 490.3873 | 35343.3298 | 4.7672 | 509.5396 | 34613.4279 | 4.7871
497.068 | 34577.375 | 4.7971 | 492.517 | 35516.2744 | 4.7722 | 511.7623 | 34695.3759 | 4.7922
499.8834 | 34677.8658 | 4.8022 | 493.8672 | 35796.2982 | 4.7772 | 513.8004 | 34868.9571 | 4.7972
501.6529 | 34917.057 | 4.8072 | 495.3867 | 36042.8967 | 4.7822 | 515.5289 | 35153.1365 | 4.8022
503.1795 | 35131.0883 | 4.8122 | 497.7131 | 36124.2045 | 4.7872 | 516.9149 | 35394.685 | 4.8072
504.9179 | 35345.4634 | 4.8172 | 499.488 | 36301.3299 | 4.7922 | 519.1953 | 35559.2411 | 4.8122
507.7025 | 35454.5126 | 4.8222 | 500.9481 | 36574.8127 | 4.7972 | 521.453 | 35690.6328 | 4.8172
509.3413 | 35739.1297 | 4.8272 | 502.3737 | 36777.485 | 4.8022 | 523.009 | 35926.8413 | 4.8222
510.6567 | 35947.9377 | 4.8322 | 505.177 | 36910.5456 | 4.8072 | 524.4896 | 36203.1654 | 4.8272
512.6217 | 36160.0093 | 4.8372 | 507.3762 | 37058.4428 | 4.8122 | 526.7523 | 36353.077 | 4.8322
514.919 | 36269.8188 | 4.8422 | 508.5154 | 37332.8414 | 4.8172 | 528.9296 | 36508.7133 | 4.8372
516.3762 | 36553.682 | 4.8472 | 510.0949 | 37620.7438 | 4.8222 | 530.3654 | 36746.9976 | 4.8422
518.0911 | 36794.9345 | 4.8522 | 512.535 | 37695.5076 | 4.8272 | 531.7115 | 37017.0584 | 4.8472
519.8131 | 36961.4967 | 4.8572 | 514.6401 | 37870.7073 | 4.8322 | 533.9208 | 37150.3007 | 4.8522
522.3383 | 37085.4851 | 4.8622 | 516.2569 | 38120.5436 | 4.8372 | 536.0412 | 37330.7858 | 4.8572
523.9591 | 37374.7985 | 4.8672 | 517.9103 | 38366.9104 | 4.8423 | 537.421 | 37602.6716 | 4.8622
525.3228 | 37595.4032 | 4.8722 | 520.3988 | 38501.0888 | 4.8473 | 538.9732 | 37843.7754 | 4.8672
527.0641 | 37790.8618 | 4.8772 | 522.6676 | 38721.6273 | 4.8523 | 541.1092 | 37940.816 | 4.8722
529.5961 | 37907.3202 | 4.8822 | 523.6286 | 38980.8256 | 4.8573 | 543.0871 | 38087.5634 | 4.8772
531.0534 | 38160.2586 | 4.8872 | 525.5545 | 39201.0633 | 4.8623 | 544.4341 | 38391.8232 | 4.8822
532.2729 | 38376.8403 | 4.8922 | 527.8203 | 39322.8967 | 4.8673 | 546.1496 | 38585.0542 | 4.8872
534.1831 | 38560.4469 | 4.8972 | 529.9 | 39507.6761 | 4.8723 | 548.5597 | 38748.9721 | 4.8922
537.1879 | 38625.2733 | 4.9022 | 531.3173 | 39785.8719 | 4.8773 | 550.6805 | 38939.6396 | 4.8973
538.503 | 38929.1391 | 4.9073 | 532.4527 | 40017.5471 | 4.8823 | 552.515 | 39137.5179 | 4.9023
540.1048 | 39183.4639 | 4.9123 | 534.241 | 40138.9168 | 4.8873 | 553.9059 | 39402.6946 | 4.9073
541.4629 | 39403.8754 | 4.9173 | 536.1572 | 40332.7043 | 4.8923 | 556.503 | 39519.1373 | 4.9123
543.9318 | 39539.692 | 4.9223 | 537.6486 | 40558.779 | 4.8973 | 557.9553 | 39693.7285 | 4.9173
545.372 | 39797.7325 | 4.9273 | 538.8591 | 40792.4706 | 4.9023 | 560.1357 | 39959.6868 | 4.9223
546.8426 | 40044.3678 | 4.9323 | 541.8299 | 40859.5484 | 4.9073 | 561.1238 | 40231.7066 | 4.9273
548.5395 | 40228.6563 | 4.9373 | 543.9958 | 41077.4835 | 4.9123 | 563.7953 | 40353.6243 | 4.9323
551.1917 | 40308.8567 | 4.9423 | 545.4394 | 41318.4342 | 4.9173 | 565.6923 | 40486.3604 | 4.9373
552.6799 | 40562.2058 | 4.9473 | 546.9507 | 41628.7708 | 4.9223 | 567.0821 | 40724.6791 | 4.9423
553.9455 | 40882.1782 | 4.9523 | 549.3689 | 41751.5823 | 4.9273 | 569.0087 | 40945.3328 | 4.9473
555.8109 | 41048.9153 | 4.9573 | 551.4859 | 41940.6344 | 4.9323 | 571.3558 | 41122.3043 | 4.9523
558.2353 | 41188.2104 | 4.9623 | 552.6114 | 42196.3407 | 4.9373 | 573.4023 | 41298.1463 | 4.9573
559.4533 | 41387.5065 | 4.9673 | 553.8904 | 42412.7191 | 4.9423 | 574.9396 | 41612.1392 | 4.9623
560.859 | 41595.9056 | 4.9723 | 556.285 | 42541.8496 | 4.9474 | 576.2187 | 41825.4624 | 4.9673
562.4643 | 41782.2634 | 4.9773 | 558.2556 | 42693.2946 | 4.9524 | 578.602 | 41935.4631 | 4.9723
564.8365 | 41904.8868 | 4.9823 | 559.9483 | 42976.5146 | 4.9574 | 580.595 | 42140.2266 | 4.9773
566.924 | 42135.6741 | 4.9873 | 561.0413 | 43245.263 | 4.9624 | 581.8254 | 42382.6728 | 4.9823
568.0256 | 42386.5044 | 4.9923 | 563.121 | 43377.1374 | 4.9674 | 583.3262 | 42625.4455 | 4.9873
569.7173 | 42636.7501 | 4.9973 | 565.1634 | 43574.1569 | 4.9724 | 585.6216 | 42755.8287 | 4.9923
572.4688 | 42681.7128 | 5.0023 | 566.6622 | 43838.1044 | 4.9774 | 587.9409 | 42946.86 | 4.9973
574.1024 | 42921.1902 | 5.0073 | 568.0416 | 44006.4235 | 4.9824 | 589.0237 | 43180.8064 | 5.0024
575.8084 | 43173.4699 | 5.0124 | 570.5304 | 44079.7587 | 4.9874 | 590.1593 | 43418.4017 | 5.0074
577.7321 | 43393.322 | 5.0174 | 572.1571 | 44272.2257 | 4.9924 | 592.5272 | 43526.5791 | 5.0124
579.7728 | 43500.1739 | 5.0224 | 573.6414 | 44557.5539 | 4.9974 | 594.6403 | 43697.1182 | 5.0174
581.3808 | 43749.2298 | 5.0274 | 575.4252 | 44765.2414 | 5.0024 | 596.3012 | 43947.584 | 5.0224
582.9487 | 44016.211 | 5.0324 | 577.9261 | 44901.0635 | 5.0074 | 597.8554 | 44228.6152 | 5.0274
585.1406 | 44175.7367 | 5.0374 | 579.7873 | 45146.5893 | 5.0124 | 600.3116 | 44355.6977 | 5.0324
587.3686 | 44324.2605 | 5.0424 | 581.1205 | 45406.5249 | 5.0174 | 602.1046 | 44515.1416 | 5.0374
588.3861 | 44595.2791 | 5.0474 | 582.188 | 45599.5739 | 5.0224 | 603.8 | 44834.8077 | 5.0424
590.221 | 44833.2806 | 5.0524 | 584.7768 | 45748.8063 | 5.0274 | 604.9566 | 45079.7329 | 5.0474
591.9713 | 45062.9635 | 5.0574 | 586.7316 | 45939.349 | 5.0324 | 607.1487 | 45162.5239 | 5.0524
594.3293 | 45148.9612 | 5.0624 | 588.2568 | 46176.4328 | 5.0374 | 609.6258 | 45341.1008 | 5.0574
595.0533 | 45383.4345 | 5.0674 | 589.6149 | 46428.4279 | 5.0424 | 611.116 | 45542.5714 | 5.0624
596.9338 | 45593.9469 | 5.0724 | 591.8481 | 46526.2712 | 5.0475 | 612.7716 | 45754.9845 | 5.0674
598.654 | 45813.8722 | 5.0774 | 593.6235 | 46672.089 | 5.0525 | 615.4875 | 45930.8453 | 5.0724
600.8693 | 45883.0198 | 5.0824 | 595.2373 | 46963.0924 | 5.0575 | 617.4646 | 46085.7609 | 5.0774
602.6103 | 46189.6538 | 5.0874 | 596.7439 | 47251.6874 | 5.0625 | 618.7547 | 46408.0031 | 5.0824
604.1449 | 46419.8158 | 5.0924 | 599.146 | 47290.0421 | 5.0675 | 620.4522 | 46622.4431 | 5.0874
605.8663 | 46610.8398 | 5.0974 | 600.9102 | 47509.9615 | 5.0725 | 622.7777 | 46751.811 | 5.0924
608.0992 | 46755.7061 | 5.1024 | 602.3021 | 47736.5085 | 5.0775 | 624.6729 | 46933.4201 | 5.0974
609.3977 | 46998.5629 | 5.1074 | 604.5026 | 47979.7075 | 5.0825 | 626.3386 | 47174.5383 | 5.1025
610.5376 | 47256.1252 | 5.1124 | 606.7815 | 48133.9271 | 5.0875 | 627.8948 | 47379.8645 | 5.1075
612.8126 | 47448.6136 | 5.1175 | 608.7634 | 48354.8023 | 5.0925 | 630.1107 | 47492.7794 | 5.1125
614.9159 | 47536.9322 | 5.1225 | 610.0516 | 48591.9703 | 5.0975 | 632.4924 | 47684.8293 | 5.1175
616.3257 | 47781.1843 | 5.1275 | 611.6861 | 48843.0806 | 5.1025 | 633.877 | 47992.194 | 5.1225
617.6641 | 48035.841 | 5.1325 | 613.6011 | 49003.9274 | 5.1075 | 635.2784 | 48253.754 | 5.1275
619.9858 | 48219.7689 | 5.1375 | 615.589 | 49177.1703 | 5.1125 | 637.8143 | 48372.4776 | 5.1325
622.0116 | 48348.0108 | 5.1425 | 616.3258 | 49452.7801 | 5.1175 | 639.5592 | 48510.7794 | 5.1375
623.7488 | 48576.4937 | 5.1475 | 617.4748 | 49608.161 | 5.1225 | 641.1137 | 48807.1056 | 5.1425
624.8459 | 48792.5505 | 5.1525 | 620.0319 | 49739.2986 | 5.1275 | 642.538 | 49018.3824 | 5.1475
626.7045 | 49023.6452 | 5.1575 | 622.3351 | 49924.6631 | 5.1325 | 645.0875 | 49117.5615 | 5.1525
629.1046 | 49129.1803 | 5.1625 | 624.0933 | 50195.286 | 5.1375 | 647.1169 | 49371.6094 | 5.1575
630.1538 | 49412.4313 | 5.1675 | 625.3273 | 50475.4335 | 5.1425 | 648.258 | 49617.5811 | 5.1625
631.3014 | 49644.5585 | 5.1725 | 628.0036 | 50513.3012 | 5.1475 | 649.4134 | 49838.307 | 5.1675
633.1053 | 49775.518 | 5.1775 | 630.2492 | 50709.8828 | 5.1525 | 652.2419 | 50004.7854 | 5.1725
635.7481 | 49923.9346 | 5.1825 | 631.347 | 51011.4499 | 5.1576 | 654.0685 | 50150.8032 | 5.1775
637.0804 | 50212.6012 | 5.1875 | 632.803 | 51174.6826 | 5.1626 | 655.3115 | 50395.9338 | 5.1825
638.6417 | 50467.8144 | 5.1925 | 635.4744 | 51340.1945 | 5.1676 | 656.4816 | 50680.7846 | 5.1875
640.2534 | 50670.2884 | 5.1975 | 636.9753 | 51541.8909 | 5.1726 | 658.9826 | 50748.8354 | 5.1925
642.3368 | 50775.7196 | 5.2025 | 638.7401 | 51845.2973 | 5.1776 | 660.476 | 50998.1685 | 5.1975
643.7256 | 51009.6129 | 5.2075 | 639.6469 | 52099.292 | 5.1826 | 661.9488 | 51223.0801 | 5.2025
645.0768 | 51261.2297 | 5.2125 | 641.9848 | 52201.7984 | 5.1876 | 663.5189 | 51513.5152 | 5.2076
646.8321 | 51398.3158 | 5.2175 | 643.8743 | 52372.8438 | 5.1926 | 665.6922 | 51639.6858 | 5.2126
649.1889 | 51567.9962 | 5.2226 | 645.1956 | 52632.2125 | 5.1976 | 667.4895 | 51795.8966 | 5.2176
650.1174 | 51841.7303 | 5.2276 | 646.2971 | 52858.8724 | 5.2026 | 668.7983 | 52057.5059 | 5.2226
651.8609 | 52032.9736 | 5.2326 | 648.2615 | 53038.8553 | 5.2076 | 669.8086 | 52253.0434 | 5.2276
653.4458 | 52266.2031 | 5.2376 | 649.935 | 53158.0551 | 5.2126 | 672.3304 | 52343.6877 | 5.2326
655.8088 | 52335.5198 | 5.2426 | 651.0687 | 53426.4428 | 5.2176 | 674.0843 | 52563.2278 | 5.2376
656.9018 | 52626.1059 | 5.2476 | 652.4452 | 53675.0106 | 5.2226 | 675.5187 | 52853.7122 | 5.2426
658.1362 | 52838.4754 | 5.2526 | 655.0341 | 53760.547 | 5.2276 | 676.7233 | 53101.7188 | 5.2476
660.0516 | 53058.7832 | 5.2576 | 656.7753 | 53905.5839 | 5.2326 | 679.2146 | 53181.177 | 5.2526
662.1535 | 53176.4295 | 5.2626 | 658.3996 | 54146.5466 | 5.2376 | 681.0486 | 53365.273 | 5.2576
663.8014 | 53380.9402 | 5.2676 | 659.7471 | 54446.0244 | 5.2426 | 682.2377 | 53648.9146 | 5.2626
665.1675 | 53661.2709 | 5.2726 | 662.5835 | 54530.8767 | 5.2476 | 683.6107 | 53838.2415 | 5.2676
666.6657 | 53877.4335 | 5.2776 | 664.5426 | 54731.2268 | 5.2526 | 685.6273 | 53978.5136 | 5.2726
669.486 | 53933.7884 | 5.2826 | 665.6653 | 55004.513 | 5.2577 | 687.8386 | 54153.7444 | 5.2776
670.7215 | 54223.7306 | 5.2876 | 666.8742 | 55264.7448 | 5.2627 | 689.2329 | 54393.7607 | 5.2826
671.792 | 54458.1446 | 5.2926 | 669.4273 | 55409.3372 | 5.2677 | 690.6047 | 54672.8743 | 5.2876
673.8795 | 54592.9004 | 5.2976 | 671.3834 | 55629.6443 | 5.2727 | 692.9552 | 54834.4251 | 5.2926
676.2018 | 54721.6814 | 5.3026 | 672.4796 | 55832.7032 | 5.2777 | 694.5044 | 55024.7215 | 5.2976
677.8416 | 54995.0153 | 5.3076 | 673.9553 | 56020.9893 | 5.2827 | 696.4279 | 55190.4745 | 5.3026
678.9492 | 55266.8829 | 5.3126 | 676.0987 | 56149.8275 | 5.2877 | 697.7256 | 55447.2199 | 5.3076
681.0514 | 55411.6127 | 5.3176 | 677.7833 | 56336.0158 | 5.2927 | 699.9311 | 55566.4696 | 5.3127
683.5392 | 55528.7411 | 5.3227 | 679.3805 | 56558.2682 | 5.2977 | 702.0395 | 55790.8041 | 5.3177
684.6387 | 55796.1353 | 5.3277 | 680.2844 | 56830.6133 | 5.3027 | 703.4728 | 56037.9429 | 5.3227
686.3977 | 56051.1158 | 5.3327 | 683.1949 | 56974.6954 | 5.3077 | 704.7624 | 56288.1803 | 5.3277
688.2422 | 56177.3986 | 5.3377 | 685.0816 | 57175.078 | 5.3127 | 707.2005 | 56372.1395 | 5.3327
690.5512 | 56350.9796 | 5.3427 | 686.7975 | 57423.5632 | 5.3177 | 709.0559 | 56571.9189 | 5.3377
692.0802 | 56564.0914 | 5.3477 | 687.9447 | 57615.0092 | 5.3227 | 710.6034 | 56873.9992 | 5.3427
693.141 | 56859.5999 | 5.3527 | 690.2198 | 57730.9851 | 5.3277 | 711.8372 | 57059.3093 | 5.3477
695.3265 | 57096.9477 | 5.3577 | 692.3351 | 57932.5234 | 5.3327 | 714.3238 | 57163.2082 | 5.3527
697.7012 | 57164.2324 | 5.3627 | 693.9291 | 58187.9722 | 5.3377 | 715.815 | 57401.1747 | 5.3577
698.81 | 57448.9393 | 5.3677 | 695.4809 | 58433.6619 | 5.3427 | 717.2028 | 57638.5628 | 5.3627
699.9336 | 57670.3228 | 5.3727 | 697.9452 | 58599.0593 | 5.3477 | 718.3049 | 57864.4329 | 5.3677
701.9241 | 57850.521 | 5.3777 | 699.4313 | 58815.8587 | 5.3527 | 720.5299 | 57998.139 | 5.3727
704.1698 | 57987.275 | 5.3827 | 700.4528 | 59056.011 | 5.3577 | 722.4139 | 58152.5127 | 5.3777
705.8335 | 58246.7756 | 5.3877 | 702.091 | 59299.0323 | 5.3628 | 723.901 | 58439.7583 | 5.3827
706.8144 | 58484.0874 | 5.3927 | 704.3447 | 59367.5776 | 5.3678 | 725.2739 | 58697.1097 | 5.3877
708.9211 | 58617.8312 | 5.3977 | 706.0994 | 59530.1386 | 5.3728 | 727.2364 | 58854.1089 | 5.3927
711.0661 | 58778.6436 | 5.4027 | 707.5357 | 59823.7194 | 5.3778 | 728.93 | 58991.0326 | 5.3977
712.5678 | 59012.9501 | 5.4077 | 709.137 | 60073.0679 | 5.3828 | 730.4267 | 59253.2363 | 5.4027
713.7019 | 59249.6087 | 5.4127 | 711.5414 | 60170.482 | 5.3878 | 731.8175 | 59512.8266 | 5.4077
716.0476 | 59391.2233 | 5.4177 | 713.024 | 60412.5381 | 5.3928 | 733.7854 | 59616.8878 | 5.4127
718.0313 | 59550.4582 | 5.4227 | 714.3852 | 60637.3247 | 5.3978 | 735.3918 | 59804.3361 | 5.4178
719.2632 | 59822.722 | 5.4277 | 716.1853 | 60837.7493 | 5.4028 | 736.6925 | 60069.2505 | 5.4228
720.3787 | 60058.7794 | 5.4328 | 718.6974 | 60924.5445 | 5.4078 | 737.8195 | 60266.6188 | 5.4278
722.7388 | 60238.0608 | 5.4378 | 720.3632 | 61178.359 | 5.4128 | 740.1236 | 60440.2167 | 5.4328
724.6568 | 60360.2607 | 5.4428 | 721.9892 | 61389.0195 | 5.4178 | 741.7976 | 60622.1501 | 5.4378
726.3617 | 60665.1685 | 5.4478 | 723.2878 | 61614.8479 | 5.4228 | 743.0115 | 60855.5348 | 5.4428
727.3421 | 60912.0626 | 5.4528 | 725.8912 | 61715.6668 | 5.4278 | 744.1556 | 61148.1946 | 5.4478
729.0416 | 61055.5065 | 5.4578 | 727.3401 | 61912.537 | 5.4328 | 746.3431 | 61206.7863 | 5.4528
731.7082 | 61147.9579 | 5.4628 | 728.898 | 62213.2228 | 5.4378 | 748.0609 | 61397.8724 | 5.4578
732.829 | 61439.4047 | 5.4678 | 730.2899 | 62455.7241 | 5.4428 | 749.6045 | 61639.1025 | 5.4628
733.8748 | 61651.4641 | 5.4728 | 732.9737 | 62554.0772 | 5.4478 | 751.1207 | 61853.2606 | 5.4678
736.0142 | 61841.8139 | 5.4778 | 734.9136 | 62756.9113 | 5.4528 | 753.287 | 61976.2041 | 5.4728
738.1321 | 61940.3376 | 5.4828 | 736.3286 | 63052.9623 | 5.4578 | 755.1397 | 62244.833 | 5.4778
739.339 | 62233.7996 | 5.4878 | 737.7645 | 63260.4307 | 5.4628 | 756.5304 | 62455.1629 | 5.4828
741.1286 | 62482.9011 | 5.4928 | 740.2618 | 63359.4528 | 5.4679 | 757.7663 | 62683.663 | 5.4878
743.1567 | 62665.5502 | 5.4978 | 741.4575 | 63582.0637 | 5.4729 | 760.2897 | 62766.794 | 5.4928
745.1579 | 62749.45 | 5.5028 | 742.7398 | 63818.0891 | 5.4779 | 762.0589 | 62993.9129 | 5.4978
746.2913 | 63027.6673 | 5.5078 | 744.1312 | 64076.2784 | 5.4829 | 763.4673 | 63233.9703 | 5.5028
747.7707 | 63316.3703 | 5.5128 | 746.5856 | 64131.5345 | 5.4879 | 764.7698 | 63481.7989 | 5.5078
749.7239 | 63427.9792 | 5.5178 | 748.3754 | 64309.3742 | 5.4929 | 767.0306 | 63575.803 | 5.5128
751.9705 | 63523.2095 | 5.5228 | 750.3631 | 64637.8433 | 5.4979 | 768.8292 | 63839.1631 | 5.5179
753.5481 | 63865.8478 | 5.5278 | 751.4632 | 64864.9691 | 5.5029 | 769.9273 | 64089.7037 | 5.5229
754.505 | 64108.4896 | 5.5329 | 754.0556 | 64959.0788 | 5.5079 | 771.3049 | 64335.885 | 5.5279
756.242 | 64297.7492 | 5.5379 | 755.7516 | 65194.5789 | 5.5129 | 773.6702 | 64395.6492 | 5.5329
758.4365 | 64421.7092 | 5.5429 | 757.035 | 65439.3684 | 5.5179 | 775.2205 | 64600.8497 | 5.5379
759.2255 | 64719.9964 | 5.5479 | 758.4904 | 65709.3584 | 5.5229 | 776.7945 | 64879.3523 | 5.5429
760.5766 | 64866.2047 | 5.5529 | 761.2233 | 65750.2778 | 5.5279 | 777.9396 | 65089.7681 | 5.5479
762.4693 | 65050.5331 | 5.5579 | 762.4869 | 66000.5745 | 5.5329 | 779.8209 | 65219.3227 | 5.5529
764.9825 | 65172.7698 | 5.5629 | 763.8823 | 66221.1013 | 5.5379 | 781.4638 | 65479.8882 | 5.5579
766.1142 | 65458.5366 | 5.5679 | 765.0608 | 66455.3385 | 5.5429 | 782.3634 | 65722.9629 | 5.5629
767.2058 | 65691.1677 | 5.5729 | 767.7968 | 66618.4427 | 5.5479 | 783.6615 | 65933.1326 | 5.5679
769.1392 | 65890.1491 | 5.5779 | 769.0437 | 66858.567 | 5.5529 | 785.828 | 66069.5273 | 5.5729
771.3956 | 65985.7889 | 5.5829 | 770.1988 | 67123.361 | 5.5579 | 787.7207 | 66233.7001 | 5.5779
772.2482 | 66273.2739 | 5.5879 | 771.6671 | 67304.3639 | 5.5629 | 788.7565 | 66411.9797 | 5.5829
773.9877 | 66448.2868 | 5.5929 | 773.7422 | 67364.0152 | 5.5679 | 790.2575 | 66735.1128 | 5.5879
775.7731 | 66668.2912 | 5.5979 | 775.3908 | 67578.5662 | 5.573 | 792.3752 | 66865.2117 | 5.5929
777.976 | 66786.7568 | 5.6029 | 776.8749 | 67836.341 | 5.578 | 793.8092 | 67015.4743 | 5.5979
779.2078 | 67045.8258 | 5.6079 | 778.2936 | 68118.7785 | 5.583 | 795.211 | 67259.6273 | 5.6029
780.1925 | 67313.5239 | 5.6129 | 780.6112 | 68176.7285 | 5.588 | 796.3394 | 67472.2989 | 5.6079
782.1674 | 67459.1447 | 5.6179 | 782.2344 | 68385.5887 | 5.593 | 798.8963 | 67603.082 | 5.6129
783.8046 | 67606.7007 | 5.6229 | 783.6937 | 68620.1593 | 5.598 | 800.903 | 67814.6756 | 5.6179
785.251 | 67862.2475 | 5.6279 | 785.2589 | 68865.8999 | 5.603 | 801.9341 | 68118.4098 | 5.623
786.4801 | 68084.6666 | 5.6329 | 788.1165 | 68919.8185 | 5.608 | 803.2885 | 68339.1631 | 5.628
788.288 | 68259.462 | 5.638 | 789.3518 | 69161.7909 | 5.613 | 805.2457 | 68430.8252 | 5.633
790.5204 | 68414.3759 | 5.643 | 791.1612 | 69429.8626 | 5.618 | 807.0355 | 68637.804 | 5.638
791.7744 | 68674.8728 | 5.648 | 792.3 | 69686.1226 | 5.623 | 808.321 | 68903.9949 | 5.643
793.256 | 68942.2265 | 5.653 | 794.7996 | 69791.6751 | 5.628 | 809.7891 | 69111.8875 | 5.648
795.3124 | 69062.7787 | 5.658 | 796.3437 | 69957.7986 | 5.633 | 812.1752 | 69207.6984 | 5.653
797.248 | 69204.5475 | 5.663 | 797.8486 | 70196.4364 | 5.638 | 813.8256 | 69456.2682 | 5.658
798.3729 | 69463.2548 | 5.668 | 799.413 | 70460.7185 | 5.643 | 815.476 | 69646.1866 | 5.663
799.6638 | 69698.9004 | 5.673 | 801.7194 | 70549.4275 | 5.648 | 816.6817 | 69903.8537 | 5.668
801.7 | 69867.5233 | 5.678 | 803.519 | 70747.2475 | 5.653 | 819.6652 | 69984.8229 | 5.673
803.9167 | 70037.9253 | 5.683 | 804.9174 | 71072.0701 | 5.658 | 821.1157 | 70209.2219 | 5.678
805.2026 | 70242.8231 | 5.688 | 806.4461 | 71288.3036 | 5.663 | 822.0298 | 70410.974 | 5.683
806.4349 | 70520.6476 | 5.693 | 808.9117 | 71433.177 | 5.668 | 823.7045 | 70675.6319 | 5.688
808.2114 | 70656.9701 | 5.698 | 810.036 | 71614.9114 | 5.673 | 826.2732 | 70786.8693 | 5.693
809.8319 | 70811.4657 | 5.703 | 811.4377 | 71871.5113 | 5.6781 | 827.8807 | 71027.1103 | 5.698
811.4995 | 71040.2837 | 5.708 | 812.9917 | 72083.2603 | 5.6831 | 828.7128 | 71272.0669 | 5.703
813.0943 | 71316.9852 | 5.713 | 815.4841 | 72164.788 | 5.6881 | 830.3216 | 71487.2595 | 5.708
814.8038 | 71437.0373 | 5.718 | 817.3857 | 72414.5191 | 5.6931 | 832.2154 | 71609.2928 | 5.713
816.5262 | 71601.4843 | 5.723 | 818.5099 | 72676.0952 | 5.6981 | 834.116 | 71878.1664 | 5.718
817.9131 | 71887.0094 | 5.728 | 819.7193 | 72895.0801 | 5.7031 | 835.15 | 72098.2194 | 5.723
819.3998 | 72110.7955 | 5.733 | 821.9604 | 72990.1274 | 5.7081 | 836.56 | 72310.217 | 5.7281
821.2023 | 72310.6586 | 5.738 | 823.8213 | 73252.7063 | 5.7131 | 839.0252 | 72410.8989 | 5.7331
823.2112 | 72450.3786 | 5.7431 | 825.0025 | 73481.4787 | 5.7181 | 840.4077 | 72631.4603 | 5.7381
824.4635 | 72637.3744 | 5.7481 | 825.9525 | 73765.7209 | 5.7231 | 841.788 | 72901.7186 | 5.7431
825.6341 | 72925.2113 | 5.7531 | 828.115 | 73808.2461 | 5.7281 | 842.8594 | 73092.0293 | 5.7481
827.805 | 73049.2018 | 5.7581 | 829.7947 | 74007.5417 | 5.7331 | 845.2185 | 73217.5927 | 5.7531
829.9849 | 73201.5 | 5.7631 | 831.2296 | 74269.2365 | 5.7381 | 846.7148 | 73439.7529 | 5.7581
831.5282 | 73470.6939 | 5.7681 | 832.9161 | 74450.6087 | 5.7431 | 848.4524 | 73676.7096 | 5.7631
832.1493 | 73746.2777 | 5.7731 | 834.9055 | 74576.6939 | 5.7481 | 849.7554 | 73955.1441 | 5.7681
834.0359 | 73914.5531 | 5.7781 | 836.9127 | 74815.8148 | 5.7531 | 852.3647 | 74015.2551 | 5.7731
835.5431 | 74069.5011 | 5.7831 | 838.3543 | 75043.0905 | 5.7581 | 854.1076 | 74188.8703 | 5.7781
836.8768 | 74308.4158 | 5.7881 | 839.7802 | 75301.9423 | 5.7631 | 855.5002 | 74452.6162 | 5.7831
838.463 | 74509.1682 | 5.7931 | 842.3823 | 75357.9829 | 5.7681 | 856.6995 | 74697.2763 | 5.7881
840.4911 | 74665.9978 | 5.7981 | 844.1044 | 75625.7091 | 5.7731 | 859.0427 | 74832.4217 | 5.7931
842.3716 | 74840.9997 | 5.8031 | 845.3205 | 75881.7758 | 5.7782 | 860.7923 | 75063.4751 | 5.7981
843.6161 | 75062.8362 | 5.8081 | 846.3539 | 76110.1981 | 5.7832 | 861.8873 | 75283.7283 | 5.8031
844.8767 | 75333.7555 | 5.8131 | 848.3411 | 76246.8801 | 5.7882 | 862.783 | 75528.6878 | 5.8081
846.6037 | 75491.0861 | 5.8181 | 849.7895 | 76431.1833 | 5.7932 | 865.3239 | 75617.1333 | 5.8131
848.8793 | 75643.7709 | 5.8231 | 851.2515 | 76725.4731 | 5.7982 | 867.2586 | 75848.5421 | 5.8181
849.8272 | 75866.3116 | 5.8281 | 852.5867 | 76890.4621 | 5.8032 | 868.3352 | 76103.2268 | 5.8231
850.944 | 76192.4768 | 5.8331 | 854.8259 | 76994.2769 | 5.8082 | 869.7133 | 76332.1579 | 5.8281
853.3509 | 76276.6868 | 5.8381 | 856.3702 | 77211.7552 | 5.8132 | 872.1075 | 76414.335 | 5.8332
855.2041 | 76422.3726 | 5.8431 | 857.7279 | 77527.6723 | 5.8182 | 873.6717 | 76631.3978 | 5.8382
856.2093 | 76718.2262 | 5.8482 | 859.1715 | 77695.4831 | 5.8232 | 874.7291 | 76865.5203 | 5.8432
856.9457 | 76982.7951 | 5.8532 | 861.4158 | 77792.7801 | 5.8282 | 876.1126 | 77083.047 | 5.8482
859.204 | 77117.9729 | 5.8582 | 863.1768 | 78020.1776 | 5.8332 | 878.8346 | 77177.1442 | 5.8532
860.9811 | 77248.8151 | 5.8632 | 864.5505 | 78279.0615 | 5.8382 | 880.4576 | 77410.6915 | 5.8582
862.2278 | 77479.6246 | 5.8682 | 865.9228 | 78519.4111 | 5.8432 | 881.8971 | 77697.6619 | 5.8632
863.6517 | 77682.8838 | 5.8732 | 868.0153 | 78556.2587 | 5.8482 | 882.9489 | 77900.0157 | 5.8682
865.3802 | 77865.2757 | 5.8782 | 869.7929 | 78807.2835 | 5.8532 | 885.3855 | 78000.3113 | 5.8732
867.3249 | 77993.4215 | 5.8832 | 871.5097 | 79034.9029 | 5.8582 | 886.8138 | 78300.7324 | 5.8782
868.9096 | 78277.0925 | 5.8882 | 872.8887 | 79284.8281 | 5.8632 | 888.0459 | 78526.4591 | 5.8832
870.1997 | 78542.929 | 5.8932 | 875.2574 | 79407.5531 | 5.8682 | 889.1991 | 78718.6011 | 5.8882
872.566 | 78671.7644 | 5.8982 | 876.4036 | 79719.4747 | 5.8732 | 891.4111 | 78869.2787 | 5.8932
874.3269 | 78787.3389 | 5.9032 | 877.8328 | 79881.5942 | 5.8782 | 892.9402 | 79093.9002 | 5.8982
875.5242 | 79031.8183 | 5.9082 | 878.8175 | 80147.9388 | 5.8833 | 894.2713 | 79292.9166 | 5.9032
876.8068 | 79313.1423 | 5.9132 | 881.0719 | 80238.7195 | 5.8883 | 895.7998 | 79545.8542 | 5.9082
879.3504 | 79489.3877 | 5.9182 | 882.4992 | 80479.47 | 5.8933 | 897.8846 | 79641.167 | 5.9132
881.0634 | 79601.1083 | 5.9232 | 883.8048 | 80736.7584 | 5.8983 | 899.6839 | 79872.2292 | 5.9182
882.2002 | 79924.4415 | 5.9282 | 884.9371 | 80951.9337 | 5.9033 | 900.8324 | 80089.6369 | 5.9232
883.1321 | 80169.2105 | 5.9332 | 887.3776 | 80970.5489 | 5.9083 | 902.4489 | 80303.8491 | 5.9282
884.8288 | 80332.6776 | 5.9382 | 888.8536 | 81235.1219 | 5.9133 | 904.9874 | 80362.7681 | 5.9332
886.8658 | 80484.0243 | 5.9432 | 890.3224 | 81449.587 | 5.9183 | 906.5796 | 80615.2848 | 5.9383
888.385 | 80728.0081 | 5.9482 | 891.5577 | 81685.7163 | 5.9233 | 907.556 | 80897.7291 | 5.9433
889.3077 | 80984.8025 | 5.9533 | 893.7036 | 81841.108 | 5.9283 | 908.9266 | 81115.6857 | 5.9483
891.4799 | 81109.0181 | 5.9583 | 895.2464 | 82020.5157 | 5.9333 | 911.2429 | 81218.4692 | 5.9533
893.2152 | 81223.9952 | 5.9633 | 896.7725 | 82250.0416 | 5.9383 | 912.7787 | 81454.9148 | 5.9583
894.322 | 81508.0334 | 5.9683 | 898.131 | 82498.5641 | 5.9433 | 914.6282 | 81707.3599 | 5.9633
895.2851 | 81767.468 | 5.9733 | 900.6076 | 82621.8763 | 5.9483 | 915.5554 | 81923.2131 | 5.9683
897.358 | 81856.4743 | 5.9783 | 902.0836 | 82849.1793 | 5.9533 | 917.9622 | 82049.8049 | 5.9733
899.3042 | 82018.6499 | 5.9833 | 903.0638 | 83130.0055 | 5.9583 | 919.3641 | 82282.4245 | 5.9783
900.5714 | 82289.8108 | 5.9883 | 904.6999 | 83334.6506 | 5.9633 | 920.7577 | 82541.9375 | 5.9833
901.9148 | 82528.1531 | 5.9933 | 907.0488 | 83434.7802 | 5.9683 | 922.0554 | 82730.9968 | 5.9883
904.4828 | 82702.57 | 5.9983 | 908.3348 | 83676.6081 | 5.9733 | 924.9066 | 82779.0282 | 5.9933
905.8889 | 82848.0032 | 6.0033 | 909.4852 | 83910.9407 | 5.9783 | 926.3674 | 83011.2263 | 5.9983
906.7678 | 83133.7494 | 6.0083 | 910.7775 | 84146.0465 | 5.9833 | 927.7416 | 83283.9905 | 6.0033
908.2029 | 83303.8245 | 6.0133 | 913.4651 | 84208.3882 | 5.9884 | 928.9075 | 83528.0953 | 6.0083
910.1537 | 83462.5405 | 6.0183 | 914.8063 | 84424.9424 | 5.9934 | 931.1535 | 83641.7022 | 6.0133
912.1419 | 83675.0265 | 6.0233 | 916.0419 | 84698.5708 | 5.9984 | 932.4392 | 83931.4051 | 6.0183
913.3833 | 83939.4821 | 6.0283 | 917.522 | 84927.5124 | 6.0034 | 933.8005 | 84149.5823 | 6.0233
914.4601 | 84159.3748 | 6.0333 | 920.2989 | 84921.7856 | 6.0084 | 935.2903 | 84337.3679 | 6.0283
916.8446 | 84260.1075 | 6.0383 | 921.7825 | 85201.2502 | 6.0134 | 937.557 | 84425.5058 | 6.0333
918.4361 | 84449.6964 | 6.0433 | 922.8429 | 85469.8428 | 6.0184 | 939.0463 | 84608.1997 | 6.0383
919.5807 | 84737.002 | 6.0483 | 924.1876 | 85736.9252 | 6.0234 | 940.4921 | 84875.2474 | 6.0434
920.2556 | 84982.4844 | 6.0534 | 926.8874 | 85755.4648 | 6.0284 | 941.8993 | 85128.4552 | 6.0484
922.1545 | 85063.1969 | 6.0584 | 928.0641 | 86052.9545 | 6.0334 | 943.8364 | 85218.12 | 6.0534
923.8858 | 85269.6558 | 6.0634 | 929.7223 | 86278.3857 | 6.0384 | 945.4132 | 85488.3913 | 6.0584
925.1699 | 85480.5285 | 6.0684 | 931.0905 | 86496.1637 | 6.0434 | 946.555 | 85716.4205 | 6.0634
926.7579 | 85734.9074 | 6.0734 | 933.3884 | 86586.1292 | 6.0484 | 948.2345 | 85947.1411 | 6.0684
928.9468 | 85847.9259 | 6.0784 | 934.7134 | 86837.7405 | 6.0534 | 950.2813 | 86073.2412 | 6.0734
930.9797 | 86097.8945 | 6.0834 | 936.1652 | 87051.8288 | 6.0584 | 951.8916 | 86247.5523 | 6.0784
931.9239 | 86297.0572 | 6.0884 | 937.5617 | 87320.7381 | 6.0634 | 953.2255 | 86509.7535 | 6.0834
933.0797 | 86590.2786 | 6.0934 | 940.366 | 87410.3491 | 6.0684 | 955.0399 | 86780.9793 | 6.0884
935.5543 | 86638.8355 | 6.0984 | 941.3102 | 87677.5631 | 6.0734 | 957.3037 | 86831.0257 | 6.0934
937.1574 | 86890.1601 | 6.1034 | 942.562 | 87908.829 | 6.0784 | 958.7885 | 87036.7517 | 6.0984
938.0698 | 87126.2106 | 6.1084 | 944.1658 | 88139.7862 | 6.0834 | 960.3627 | 87290.9394 | 6.1034
939.3842 | 87384.7553 | 6.1134 | 946.6626 | 88177.3354 | 6.0884 | 961.6936 | 87556.8145 | 6.1084
941.2401 | 87484.6356 | 6.1184 | 948.2058 | 88432.7605 | 6.0935 | 963.9917 | 87647.394 | 6.1134
943.2679 | 87677.1622 | 6.1234 | 949.5265 | 88715.3509 | 6.0985 | 965.4313 | 87859.0454 | 6.1184
944.0601 | 87956.2404 | 6.1284 | 951.0021 | 88886.0445 | 6.1035 | 966.423 | 88155.5859 | 6.1234
945.4774 | 88181.3463 | 6.1334 | 953.3515 | 89045.6775 | 6.1085 | 967.7828 | 88308.1805 | 6.1284
947.4868 | 88280.7747 | 6.1384 | 954.5364 | 89258.2262 | 6.1135 | 970.4472 | 88461.198 | 6.1334
949.0201 | 88535.1851 | 6.1434 | 955.5402 | 89580.4425 | 6.1185 | 971.7172 | 88662.3098 | 6.1384
950.4038 | 88699.998 | 6.1484 | 957.0108 | 89762.1427 | 6.1235 | 972.7234 | 88883.2643 | 6.1434
951.5088 | 88961.2629 | 6.1534 | 959.4351 | 89841.2784 | 6.1285 | 974.702 | 89129.3946 | 6.1485
953.6568 | 89029.6833 | 6.1585 | 960.5192 | 90119.466 | 6.1335 | 976.911 | 89219.5966 | 6.1535
954.824 | 89209.436 | 6.1635 | 961.3192 | 90346.1937 | 6.1385 | 978.6503 | 89434.6285 | 6.1585
955.946 | 89459.6966 | 6.1685 | 962.6613 | 90554.0148 | 6.1435 | 979.9048 | 89723.5613 | 6.1635
957.5699 | 89754.6304 | 6.1735 | 965.3181 | 90597.2229 | 6.1485 | 980.979 | 89949.1863 | 6.1685
960.0277 | 89887.952 | 6.1785 | 966.6552 | 90834.7935 | 6.1535 | 983.3392 | 90028.1386 | 6.1735
961.6581 | 90117.2815 | 6.1835 | 968.0638 | 91129.3927 | 6.1585 | 984.485 | 90321.1826 | 6.1785
962.5971 | 90324.0011 | 6.1885 | 969.2718 | 91350.0938 | 6.1635 | 986.1224 | 90524.2292 | 6.1835
963.6349 | 90625.6365 | 6.1935 | 971.5996 | 91416.4251 | 6.1685 | 987.2604 | 90728.4457 | 6.1885
965.8846 | 90663.0596 | 6.1985 | 973.2542 | 91655.5343 | 6.1735 | 989.6783 | 90778.0428 | 6.1935
967.2985 | 90898.7741 | 6.2035 | 974.5561 | 91867.0407 | 6.1785 | 990.9433 | 91115.6759 | 6.1985
968.2205 | 91156.235 | 6.2085 | 976.3699 | 92108.3455 | 6.1835 | 992.5097 | 91359.4969 | 6.2035
969.6101 | 91382.3833 | 6.2135 | 978.7636 | 92187.2908 | 6.1885 | 993.7487 | 91583.8577 | 6.2085
971.7545 | 91491.1504 | 6.2185 | 980.4616 | 92457.5648 | 6.1935 | 996.0454 | 91682.3919 | 6.2135
973.7464 | 91668.0155 | 6.2235 | 981.5115 | 92689.1185 | 6.1986 | 997.2877 | 91903.0857 | 6.2185
974.8805 | 91933.1592 | 6.2285 | 982.5964 | 92907.8264 | 6.2036 | 998.79 | 92108.6248 | 6.2235
975.9538 | 92158.3876 | 6.2335 | 984.8136 | 93042.4511 | 6.2086 | 999.8334 | 92294.3352 | 6.2285
978.1922 | 92262.0345 | 6.2385 | 985.943 | 93319.2176 | 6.2136 | 1002.4092 | 92409.2909 | 6.2335
979.9772 | 92461.9888 | 6.2435 | 987.091 | 93513.4585 | 6.2186 | 1003.911 | 92686.7572 | 6.2385
981.0942 | 92742.6273 | 6.2485 | 988.4218 | 93701.94 | 6.2236 | 1004.8592 | 92928.3271 | 6.2435
981.968 | 92975.8659 | 6.2535 | 991.6518 | 93763.1132 | 6.2286 | 1006.435 | 93172.7658 | 6.2485
984.2456 | 93017.3578 | 6.2585 | 992.9395 | 94119.0986 | 6.2336 | 1008.85 | 93274.1205 | 6.2536
985.8105 | 93221.8642 | 6.2636 | 994.3048 | 94278.842 | 6.2386 | 1009.784 | 93509.1774 | 6.2586
986.8198 | 93546.5509 | 6.2686 | 995.4591 | 94508.1318 | 6.2436 | 1011.2423 | 93735.3162 | 6.2636
987.8894 | 93822.3199 | 6.2736 | 997.7112 | 94621.967 | 6.2486 | 1012.8241 | 93944.5071 | 6.2686
990.6139 | 93883.8501 | 6.2786 | 999.4375 | 94881.0395 | 6.2536 | 1015.5098 | 94022.5535 | 6.2736
992.3134 | 94087.3009 | 6.2836 | 1000.3434 | 95136.6925 | 6.2586 | 1016.8404 | 94311.0838 | 6.2786
993.6289 | 94349.551 | 6.2886 | 1002.205 | 95335.0052 | 6.2636 | 1018.015 | 94541.9983 | 6.2836
994.548 | 94583.1913 | 6.2936 | 1004.6475 | 95367.4831 | 6.2686 | 1019.2735 | 94747.4184 | 6.2886
996.5634 | 94654.9203 | 6.2986 | 1006.0211 | 95611.1796 | 6.2736 | 1021.3897 | 94903.0672 | 6.2936
998.5276 | 94858.091 | 6.3036 | 1007.4987 | 95874.2039 | 6.2786 | 1022.7619 | 95142.0757 | 6.2986
999.4209 | 95128.6228 | 6.3086 | 1008.4672 | 96179.5628 | 6.2836 | 1024.2503 | 95349.467 | 6.3036
1000.4718 | 95376.6946 | 6.3136 | 1010.8937 | 96204.7105 | 6.2886 | 1025.8808 | 95526.0479 | 6.3086
1002.9991 | 95505.3249 | 6.3186 | 1012.1443 | 96515.0808 | 6.2936 | 1028.1242 | 95625.0142 | 6.3136
1004.4528 | 95682.9784 | 6.3236 | 1013.2395 | 96747.6595 | 6.2987 | 1029.6073 | 95921.2515 | 6.3186
1005.6933 | 95915.5099 | 6.3286 | 1014.258 | 97028.5563 | 6.3037 | 1030.8028 | 96172.3406 | 6.3236
1007.0585 | 96166.344 | 6.3336 | 1016.3993 | 97064.794 | 6.3087 | 1031.7994 | 96390.2763 | 6.3286
1009.5368 | 96263.8148 | 6.3386 | 1017.8323 | 97343.1227 | 6.3137 | 1034.063 | 96466.62 | 6.3336
1011.308 | 96480.7031 | 6.3436 | 1018.7559 | 97568.2174 | 6.3187 | 1035.4901 | 96712.3443 | 6.3386
1012.0871 | 96745.9803 | 6.3486 | 1020.3214 | 97738.5085 | 6.3237 | 1036.6068 | 96948.5859 | 6.3436
1013.0732 | 96936.0054 | 6.3536 | 1022.3102 | 97825.9402 | 6.3287 | 1038.0079 | 97181.2791 | 6.3486
1015.5577 | 97060.5775 | 6.3586 | 1024.0154 | 98095.4292 | 6.3337 | 1040.3042 | 97202.7995 | 6.3537
1016.8007 | 97299.4319 | 6.3636 | 1025.4186 | 98336.0741 | 6.3387 | 1041.3133 | 97509.9891 | 6.3587
1018.1209 | 97585.3359 | 6.3687 | 1026.7802 | 98523.9542 | 6.3437 | 1042.8073 | 97749.993 | 6.3637
1019.2847 | 97799.56 | 6.3737 | 1029.3287 | 98604.4944 | 6.3487 | 1044.5544 | 97955.4839 | 6.3687
1021.5186 | 97937.8627 | 6.3787 | 1030.5671 | 98894.7098 | 6.3537 | 1046.6046 | 98037.1926 | 6.3737
1023.1044 | 98094.293 | 6.3837 | 1031.8062 | 99097.9125 | 6.3587 | 1048.0876 | 98329.9807 | 6.3787
1024.2858 | 98332.1522 | 6.3887 | 1033.3909 | 99308.3483 | 6.3637 | 1048.7803 | 98529.2701 | 6.3837
1025.3449 | 98620.79 | 6.3937 | 1035.5109 | 99401.4494 | 6.3687 | 1050.5113 | 98754.7397 | 6.3887
1027.675 | 98725.0353 | 6.3987 | 1036.6266 | 99753.4529 | 6.3737 | 1053.0671 | 98848.3208 | 6.3937
1028.9362 | 98890.532 | 6.4037 | 1038.0677 | 99930.3104 | 6.3787 | 1054.277 | 99099.8286 | 6.3987
1029.9304 | 99154.5353 | 6.4087 | 1039.5611 | 100112.0436 | 6.3837 | 1055.5969 | 99368.2184 | 6.4037
1031.107 | 99390.5672 | 6.4137 | 1042.1335 | 100201.546 | 6.3887 | 1057.0773 | 99563.1999 | 6.4087
1033.4125 | 99510.9204 | 6.4187 | 1043.2237 | 100466.5463 | 6.3937 | 1059.6961 | 99672.455 | 6.4137
1035.2099 | 99640.8005 | 6.4237 | 1044.4398 | 100750.0548 | 6.3987 | 1060.8924 | 99910.3177 | 6.4187
1036.4762 | 99925.1045 | 6.4287 | 1046.0279 | 100946.4355 | 6.4037 | 1061.8697 | 100208.5677 | 6.4237
1037.8643 | 100193.2747 | 6.4337 | 1048.3022 | 101059.0573 | 6.4088 | 1063.5029 | 100377.4221 | 6.4287
1039.9697 | 100240.9388 | 6.4387 | 1049.4648 | 101312.8321 | 6.4138 | 1065.8511 | 100390.7772 | 6.4337
1041.5578 | 100481.7433 | 6.4437 | 1050.9383 | 101521.2732 | 6.4188 | 1066.6386 | 100736.3659 | 6.4387
1042.5584 | 100774.4874 | 6.4487 | 1052.6668 | 101719.449 | 6.4238 | 1067.5765 | 100929.8856 | 6.4437
1043.5115 | 101010.3908 | 6.4537 | 1055.2113 | 101814.2616 | 6.4288 | 1069.0996 | 101220.2341 | 6.4487
1045.7604 | 101114.8696 | 6.4587 | 1056.5385 | 102058.8203 | 6.4338 | 1071.0496 | 101295.8649 | 6.4537
1047.3297 | 101323.893 | 6.4637 | 1058.0122 | 102298.4451 | 6.4388 | 1072.5498 | 101538.3316 | 6.4588
1048.0737 | 101584.3168 | 6.4687 | 1059.9803 | 102519.7848 | 6.4438 | 1073.4831 | 101769.3536 | 6.4638
1049.5131 | 101809.0732 | 6.4738 | 1061.735 | 102645.2019 | 6.4488 | 1075.2597 | 101936.744 | 6.4688
1052.0524 | 101853.9594 | 6.4788 | 1062.8389 | 102884.5333 | 6.4538 | 1077.3784 | 102079.7809 | 6.4738
1052.9399 | 102143.8929 | 6.4838 | 1063.9615 | 103139.3488 | 6.4588 | 1078.7987 | 102338.5791 | 6.4788
1054.3187 | 102376.4143 | 6.4888 | 1065.6673 | 103318.9926 | 6.4638 | 1079.7493 | 102560.429 | 6.4838
1055.4173 | 102609.0211 | 6.4938 | 1067.9332 | 103461.7849 | 6.4688 | 1080.8262 | 102787.5407 | 6.4888
1057.6466 | 102656.243 | 6.4988 | 1068.7518 | 103730.9609 | 6.4738 | 1083.2436 | 102866.906 | 6.4938
1059.3272 | 102930.4545 | 6.5038 | 1070.1574 | 103976.9324 | 6.4788 | 1084.9838 | 103125.6124 | 6.4988
1060.3442 | 103088.2951 | 6.5088 | 1071.5054 | 104181.3469 | 6.4838 | 1085.6793 | 103385.4491 | 6.5038
1061.6453 | 103368.9408 | 6.5138 | 1074.0378 | 104254.1576 | 6.4888 | 1087.2003 | 103560.4626 | 6.5088
1063.7342 | 103519.5316 | 6.5188 | 1074.9176 | 104527.3957 | 6.4938 | 1090.053 | 103678.828 | 6.5138
1065.2769 | 103716.957 | 6.5238 | 1076.3125 | 104775.6164 | 6.4988 | 1090.8816 | 103906.8348 | 6.5188
1066.5077 | 104001.296 | 6.5288 | 1077.6562 | 104964.5465 | 6.5038 | 1092.2576 | 104122.0427 | 6.5238
1067.614 | 104210.2674 | 6.5338 | 1080.1173 | 105034.5265 | 6.5089 | 1093.9016 | 104367.13 | 6.5288
1069.8514 | 104287.8551 | 6.5388 | 1081.2241 | 105221.0831 | 6.5139 | 1096.1089 | 104414.3602 | 6.5338
1071.4997 | 104503.798 | 6.5438 | 1081.9841 | 105506.9987 | 6.5189 | 1097.3468 | 104737.2204 | 6.5388
1072.3613 | 104751.3641 | 6.5488 | 1084.2917 | 105680.1527 | 6.5239 | 1098.4588 | 104972.4842 | 6.5438
1073.8205 | 104994.472 | 6.5538 | 1086.4401 | 105802.8105 | 6.5289 | 1100.0743 | 105135.4506 | 6.5488
1076.2005 | 105113.7983 | 6.5588 | 1087.5478 | 106151.1949 | 6.5339 | 1102.3545 | 105271.3155 | 6.5538
1077.6324 | 105291.6982 | 6.5638 | 1088.721 | 106366.2695 | 6.5389 | 1103.7134 | 105527.0924 | 6.5588
1078.1483 | 105574.6308 | 6.5688 | 1090.2757 | 106557.3844 | 6.5439 | 1104.9681 | 105766.3934 | 6.5639
1079.4858 | 105810.85 | 6.5739 | 1092.4169 | 106623.7944 | 6.5489 | 1106.5772 | 105984.8006 | 6.5689
1082.0063 | 105898.342 | 6.5789 | 1093.5761 | 106913.6748 | 6.5539 | 1108.9506 | 106068.8723 | 6.5739
1083.57 | 106101.2739 | 6.5839 | 1095.0738 | 107133.343 | 6.5589 | 1109.9381 | 106396.3026 | 6.5789
1084.5931 | 106372.4418 | 6.5889 | 1096.8292 | 107327.6618 | 6.5639 | 1110.7472 | 106598.0365 | 6.5839
1085.7067 | 106636.0429 | 6.5939 | 1098.9597 | 107448.6988 | 6.5689 | 1112.3485 | 106767.5348 | 6.5889
1087.7736 | 106706.7563 | 6.5989 | 1100.0205 | 107694.9969 | 6.5739 | 1114.8077 | 106852.6012 | 6.5939
1089.0387 | 106906.5203 | 6.6039 | 1101.1041 | 107972.6774 | 6.5789 | 1115.9792 | 107092.9529 | 6.5989
1090.525 | 107190.5977 | 6.6089 | 1102.7063 | 108144.0141 | 6.5839 | 1117.1941 | 107401.9786 | 6.6039
1091.9864 | 107436.5708 | 6.6139 | 1105.3788 | 108241.4513 | 6.5889 | 1118.9316 | 107563.8977 | 6.6089
1093.8085 | 107558.7206 | 6.6189 | 1106.2688 | 108457.6394 | 6.5939 | 1120.9404 | 107726.755 | 6.6139
1095.0129 | 107707.7561 | 6.6239 | 1107.6849 | 108744.8041 | 6.5989 | 1121.7385 | 107937.4657 | 6.6189
1096.2434 | 107993.3418 | 6.6289 | 1109.4249 | 108914.064 | 6.6039 | 1123.0534 | 108235.2568 | 6.6239
1097.3617 | 108198.6583 | 6.6339 | 1111.8819 | 109030.3191 | 6.6089 | 1124.5153 | 108399.5034 | 6.6289
1099.615 | 108282.9741 | 6.6389 | 1112.9777 | 109289.0481 | 6.614 | 1126.6556 | 108485.4839 | 6.6339
1100.9719 | 108536.1179 | 6.6439 | 1114.2931 | 109498.9985 | 6.619 | 1127.7082 | 108747.6884 | 6.6389
1102.2644 | 108782.5563 | 6.6489 | 1115.7916 | 109730.5004 | 6.624 | 1128.6939 | 108959.3664 | 6.6439
1103.7699 | 108995.709 | 6.6539 | 1118.2142 | 109831.6848 | 6.629 | 1130.355 | 109175.5307 | 6.6489
1105.7539 | 109121.8906 | 6.6589 | 1119.3617 | 110065.1281 | 6.634 | 1132.4453 | 109292.7126 | 6.6539
1106.8518 | 109361.0529 | 6.6639 | 1120.5121 | 110331.1841 | 6.639 | 1133.6779 | 109573.2117 | 6.6589
1107.7758 | 109552.5736 | 6.6689 | 1122.2016 | 110536.7463 | 6.644 | 1134.5725 | 109812.2333 | 6.6639
1109.2432 | 109727.8298 | 6.6739 | 1124.831 | 110660.0879 | 6.649 | 1135.8679 | 109983.0578 | 6.669
1111.5358 | 109846.583 | 6.679 | 1125.8182 | 110928.846 | 6.654 | 1138.2965 | 110103.8092 | 6.674
1113.0718 | 110113.3377 | 6.684 | 1126.5893 | 111128.9792 | 6.659 | 1139.8602 | 110318.7849 | 6.679
1114.4094 | 110413.1736 | 6.689 | 1128.4267 | 111300.4606 | 6.664 | 1140.9613 | 110555.0985 | 6.684
1115.6367 | 110618.8755 | 6.694 | 1131.4926 | 111411.0355 | 6.669 | 1142.3201 | 110787.0556 | 6.689
1117.6399 | 110743.4251 | 6.699 | 1132.8026 | 111670.7323 | 6.674 | 1144.8613 | 110826.2432 | 6.694
1119.0758 | 110921.5487 | 6.704 | 1134.4087 | 111909.3466 | 6.679 | 1146.2025 | 111103.6612 | 6.699
1119.9771 | 111201.1375 | 6.709 | 1136.1867 | 112119.985 | 6.684 | 1147.3352 | 111379.1051 | 6.704
1121.2957 | 111414.9687 | 6.714 | 1138.7607 | 112208.6953 | 6.689 | 1149.0936 | 111607.8888 | 6.709
1123.3955 | 111464.8887 | 6.719 | 1140.0663 | 112459.6327 | 6.694 | 1150.8753 | 111672.5804 | 6.714
1124.9764 | 111758.3412 | 6.724 | 1141.3252 | 112695.7053 | 6.699 | 1152.4983 | 111930.7583 | 6.719
1125.9078 | 111997.9742 | 6.729 | 1142.9481 | 112907.2091 | 6.704 | 1153.5816 | 112211.1138 | 6.724
1127.4265 | 112205.43 | 6.734 | 1145.468 | 113013.4674 | 6.709 | 1155.1004 | 112408.5825 | 6.729
1129.1864 | 112307.6349 | 6.739 | 1146.6918 | 113250.1647 | 6.714 | 1156.8689 | 112517.3079 | 6.734
1130.3238 | 112564.1273 | 6.744 | 1148.3894 | 113498.9516 | 6.7191 | 1158.1464 | 112803.7237 | 6.739
1131.6179 | 112776.9527 | 6.749 | 1150.671 | 113665.8238 | 6.7241 | 1158.9733 | 113019.1364 | 6.744
1133.2128 | 113010.4804 | 6.754 | 1153.204 | 113755.5686 | 6.7291 | 1160.5282 | 113168.4914 | 6.749
1135.3419 | 113145.8021 | 6.759 | 1154.8414 | 114017.626 | 6.7341 | 1162.8619 | 113267.4686 | 6.754
1136.8285 | 113302.924 | 6.764 | 1157.2863 | 114125.5401 | 6.7391 | 1163.9313 | 113555.5821 | 6.759
1137.8579 | 113580.8574 | 6.769 | 1160.1059 | 114211.3269 | 6.7441 | 1165.0635 | 113825.9441 | 6.764
1138.8675 | 113805.3917 | 6.774 | 1163.8851 | 114325.5681 | 6.7491 | 1167.0149 | 113948.2754 | 6.7691
1141.5968 | 113888.5558 | 6.779 | 1165.7677 | 114614.0551 | 6.7541 | 1168.9604 | 114141.9542 | 6.7741
1142.9451 | 114170.2699 | 6.7841 | 1167.98 | 114902.6488 | 6.7591 | 1170.3425 | 114342.1219 | 6.7791
1143.975 | 114371.9704 | 6.7891 | 1170.733 | 115086.5079 | 6.7641 | 1171.2785 | 114643.5318 | 6.7841
1145.0261 | 114580.596 | 6.7941 | 1173.9422 | 115191.7491 | 6.7691 | 1172.7274 | 114794.1468 | 6.7891
1147.1433 | 114680.6605 | 6.7991 | 1175.7785 | 115471.4898 | 6.7741 | 1174.8437 | 114867.3041 | 6.7941
1148.2646 | 114951.032 | 6.8041 | 1178.208 | 115741.2693 | 6.7791 | 1176.191 | 115139.0359 | 6.7991
1149.2786 | 115210.0217 | 6.8091 | 1181.0138 | 115881.4917 | 6.7841 | 1177.1757 | 115359.508 | 6.8041
1150.513 | 115506.6587 | 6.8141 | 1184.6183 | 115935.6534 | 6.7891 | 1178.7809 | 115603.6456 | 6.8091
1152.7784 | 115542.672 | 6.8191 | 1187.1462 | 116216.0064 | 6.7941 | 1180.8141 | 115696.6025 | 6.8141
1153.7367 | 115767.027 | 6.8241 | 1189.042 | 116490.6389 | 6.7991 | 1182.2233 | 115992.1712 | 6.8191
1154.7845 | 115990.1332 | 6.8291 | 1191.8785 | 116697.1072 | 6.8041 | 1182.8709 | 116246.9955 | 6.8241
1156.24 | 116187.4327 | 6.8341 | 1194.6447 | 116850.595 | 6.8091 | 1184.4006 | 116401.2608 | 6.8291
1158.3929 | 116275.6664 | 6.8391 | 1196.5957 | 117127.4571 | 6.8141 | 1186.0259 | 116503.5151 | 6.8341
1159.4318 | 116579.2998 | 6.8441 | 1198.1881 | 117438.0648 | 6.8191 | 1187.5213 | 116807.8286 | 6.8391
1160.3178 | 116817.1358 | 6.8491 | 1200.4895 | 117595.16 | 6.8242 | 1188.3704 | 117028.7567 | 6.8441
1161.9445 | 117040.0731 | 6.8541 | 1203.1088 | 117760.5187 | 6.8292 | 1189.8795 | 117202.397 | 6.8491
1164.0754 | 117104.0562 | 6.8591 | 1204.4672 | 118096.6833 | 6.8342 | 1192.0865 | 117293.6743 | 6.8541
1165.4539 | 117352.5515 | 6.8641 | 1205.6286 | 118320.1736 | 6.8392 | 1193.3575 | 117569.316 | 6.8591
1166.5751 | 117598.2713 | 6.8691 | 1207.8068 | 118499.9375 | 6.8442 | 1194.2087 | 117784.7428 | 6.8641
1167.3162 | 117825.5551 | 6.8741 | 1210.3918 | 118647.9813 | 6.8492 | 1195.9913 | 117932.8214 | 6.8691
1169.7515 | 117929.6083 | 6.8791 | 1211.8213 | 118857.9388 | 6.8542 | 1198.0956 | 118107.5098 | 6.8742
1170.8247 | 118146.1933 | 6.8841 | 1213.013 | 119116.6922 | 6.8592 | 1198.9686 | 118360.2392 | 6.8792
1172.0608 | 118406.9684 | 6.8892 | 1214.6271 | 119295.405 | 6.8642 | 1200.2493 | 118637.9228 | 6.8842
1172.9639 | 118659.2825 | 6.8942 | 1217.3902 | 119413.4296 | 6.8692 | 1201.5855 | 118833.2304 | 6.8892
1175.7983 | 118698.3896 | 6.8992 | 1218.8058 | 119685.5742 | 6.8742 | 1203.9357 | 118917.7404 | 6.8942
1176.7278 | 119015.526 | 6.9042 | 1219.8942 | 119963.5267 | 6.8792 | 1204.4802 | 119197.8904 | 6.8992
1178.064 | 119185.352 | 6.9092 | 1221.9179 | 120116.2285 | 6.8842 | 1206.1458 | 119406.3528 | 6.9042
1179.2403 | 119448.1893 | 6.9142 | 1224.474 | 120210.6684 | 6.8892 | 1207.162 | 119564.044 | 6.9092
1181.299 | 119490.3838 | 6.9192 | 1225.9735 | 120506.2375 | 6.8942 | 1209.2443 | 119718.9699 | 6.9142
1182.6226 | 119721.987 | 6.9242 | 1226.9595 | 120753.6447 | 6.8992 | 1210.3302 | 120014.6602 | 6.9192
1183.8135 | 119967.6979 | 6.9292 | 1228.6468 | 120978.8246 | 6.9042 | 1211.5319 | 120231.6238 | 6.9242
1185.0243 | 120187.1051 | 6.9342 | 1231.0008 | 121101.8691 | 6.9092 | 1213.0497 | 120386.3133 | 6.9292
1187.3612 | 120336.0444 | 6.9392 | 1232.3812 | 121307.9785 | 6.9142 | 1215.4146 | 120491.6165 | 6.9342
1188.8524 | 120505.4209 | 6.9442 | 1233.58 | 121548.3943 | 6.9192 | 1216.6866 | 120743.0156 | 6.9392
1189.5019 | 120775.9666 | 6.9492 | 1235.3103 | 121763.5752 | 6.9242 | 1217.9262 | 121005.0271 | 6.9442
1190.7211 | 121037.3726 | 6.9542 | 1237.3878 | 121812.2897 | 6.9293 | 1219.9872 | 121182.7979 | 6.9492
1193.1316 | 121124.9268 | 6.9592 | 1238.7191 | 122177.8491 | 6.9343 | 1221.6602 | 121284.4367 | 6.9542
1194.1908 | 121335.0065 | 6.9642 | 1239.6356 | 122406.5288 | 6.9393 | 1222.3753 | 121606.1399 | 6.9592
1195.3247 | 121596.8488 | 6.9692 | 1241.3381 | 122555.2572 | 6.9443 | 1223.5254 | 121842.2905 | 6.9642
1196.6775 | 121834.3658 | 6.9742 | 1243.3761 | 122687.7789 | 6.9493 | 1225.2993 | 121985.6953 | 6.9692
1199.1175 | 121918.8545 | 6.9792 | 1245.0227 | 122944.7857 | 6.9543 | 1227.6289 | 122094.4787 | 6.9742
1200.2607 | 122145.6304 | 6.9842 | 1246.3449 | 123154.3865 | 6.9593 | 1228.4706 | 122352.1314 | 6.9793
1201.5009 | 122429.2603 | 6.9892 | 1247.7506 | 123331.3419 | 6.9643 | 1229.5378 | 122576.2817 | 6.9843
1203.0468 | 122622.6856 | 6.9943 | 1250.1316 | 123437.2583 | 6.9693 | 1231.167 | 122817.5945 | 6.9893
1205.0087 | 122744.8329 | 6.9993 | 1251.6611 | 123741.8092 | 6.9743 | 1233.3148 | 122936.4245 | 6.9943
1206.069 | 122953.2883 | 7.0043 | 1252.6373 | 123967.0124 | 6.9793 | 1234.4613 | 123172.7867 | 6.9993
1207.5206 | 123192.4134 | 7.0093 | 1254.1214 | 124179.0158 | 6.9843 | 1235.545 | 123437.3047 | 7.0043
1209.0293 | 123396.4548 | 7.0143 | 1256.1677 | 124264.0341 | 6.9893 | 1237.2614 | 123629.0519 | 7.0093
1211.5376 | 123456.2561 | 7.0193 | 1257.5146 | 124539.8967 | 6.9943 | 1238.7771 | 123783.9569 | 7.0143
1212.8005 | 123708.8966 | 7.0243 | 1258.5377 | 124819.5279 | 6.9993 | 1240.3236 | 123956.3874 | 7.0193
1214.3507 | 123939.2289 | 7.0293 | 1260.0999 | 124998.0738 | 7.0043 | 1240.9793 | 124266.9123 | 7.0243
1215.5125 | 124207.1937 | 7.0343 | 1262.4573 | 125099.5155 | 7.0093 | 1242.4236 | 124389.6266 | 7.0293
1217.5563 | 124295.4754 | 7.0393 | 1263.7788 | 125350.5158 | 7.0143 | 1244.8692 | 124512.2452 | 7.0343
1218.8233 | 124603.9843 | 7.0443 | 1264.6852 | 125597.36 | 7.0193 | 1246.1395 | 124813.4147 | 7.0393
1219.7472 | 124843.6835 | 7.0493 | 1266.4202 | 125786.4594 | 7.0243 | 1247.0924 | 125082.4664 | 7.0443
1220.5522 | 125085.8662 | 7.0543 | 1268.8024 | 125886.8759 | 7.0293 | 1248.3796 | 125211.5505 | 7.0493
1223.142 | 125114.8581 | 7.0593 | 1269.9669 | 126133.4417 | 7.0344 | 1250.2374 | 125385.1162 | 7.0543
1224.2766 | 125424.2273 | 7.0643 | 1270.8844 | 126425.9592 | 7.0394 | 1250.935 | 125612.0419 | 7.0593
1225.1432 | 125653.1415 | 7.0693 | 1272.4083 | 126571.0835 | 7.0444 | 1252.0839 | 125834.144 | 7.0643
1226.0366 | 125910.5938 | 7.0743 | 1274.4731 | 126720.9398 | 7.0494 | 1253.7074 | 126008.5977 | 7.0693
1228.1921 | 125971.7275 | 7.0793 | 1275.5976 | 126941.219 | 7.0544 | 1255.4135 | 126168.7547 | 7.0743
1229.5037 | 126204.5889 | 7.0843 | 1276.984 | 127192.4133 | 7.0594 | 1256.3793 | 126402.7401 | 7.0793
1230.3001 | 126466.1511 | 7.0893 | 1278.4375 | 127399.7504 | 7.0644 | 1257.58 | 126611.9848 | 7.0844
1231.1858 | 126617.7879 | 7.0943 | 1280.2023 | 127480.577 | 7.0694 | 1259.6055 | 126836.4797 | 7.0894
1233.6063 | 126704.1263 | 7.0994 | 1281.1982 | 127776.7494 | 7.0744 | 1261.4599 | 126930.3282 | 7.0944
1235.1068 | 126967.3153 | 7.1044 | 1282.5411 | 127984.7339 | 7.0794 | 1262.8303 | 127151.3506 | 7.0994
1236.2172 | 127212.4757 | 7.1094 | 1284.1855 | 128162.6552 | 7.0844 | 1263.8707 | 127437.5167 | 7.1044
1237.6577 | 127444.4888 | 7.1144 | 1286.6016 | 128294.6718 | 7.0894 | 1265.5442 | 127615.0198 | 7.1094
1239.8501 | 127525.3919 | 7.1194 | 1288.3471 | 128499.6833 | 7.0944 | 1267.123 | 127725.4685 | 7.1144
1241.1896 | 127770.4864 | 7.1244 | 1289.2108 | 128766.9469 | 7.0994 | 1268.2557 | 127986.7343 | 7.1194
1241.718 | 128060.4797 | 7.1294 | 1291.2777 | 128943.1135 | 7.1044 | 1269.5229 | 128189.0334 | 7.1244
1243.1122 | 128291.6952 | 7.1344 | 1293.0162 | 129028.2327 | 7.1094 | 1271.5314 | 128355.6321 | 7.1294
1245.5249 | 128333.5882 | 7.1394 | 1294.415 | 129304.5149 | 7.1144 | 1273.3025 | 128509.4564 | 7.1344
1246.4322 | 128585.953 | 7.1444 | 1295.8127 | 129561.6316 | 7.1194 | 1274.4512 | 128851.8762 | 7.1394
1247.488 | 128861.9276 | 7.1494 | 1297.7463 | 129694.0004 | 7.1244 | 1275.5347 | 129033.6393 | 7.1444
1248.7218 | 129065.4637 | 7.1544 | 1299.8057 | 129799.6198 | 7.1294 | 1277.7799 | 129189.363 | 7.1494
1250.8855 | 129136.1829 | 7.1594 | 1300.9038 | 130119.0217 | 7.1345 | 1279.1732 | 129299.2591 | 7.1544
1251.8387 | 129386.0912 | 7.1644 | 1302.5374 | 130373.2173 | 7.1395 | 1280.7154 | 129616.6898 | 7.1594
1253.181 | 129630.7866 | 7.1694 | 1304.5971 | 130526.7577 | 7.1445 | 1281.5817 | 129815.4452 | 7.1644
1254.5759 | 129842.2302 | 7.1744 | 1306.3944 | 130664.6757 | 7.1495 | 1283.3835 | 129985.1702 | 7.1694
1256.753 | 129868.6981 | 7.1794 | 1307.7498 | 130954.2347 | 7.1545 | 1285.2239 | 130148.359 | 7.1744
1258.1205 | 130170.0756 | 7.1844 | 1308.7989 | 131267.1336 | 7.1595 | 1286.1879 | 130390.3168 | 7.1794
1259.2038 | 130416.8916 | 7.1894 | 1310.9907 | 131403.9161 | 7.1645 | 1287.1861 | 130641.6456 | 7.1844
1260.6587 | 130624.2424 | 7.1944 | 1312.8641 | 131482.678 | 7.1695 | 1289.0343 | 130816.4574 | 7.1895
1262.5175 | 130729.5166 | 7.1994 | 1313.5155 | 131777.3466 | 7.1745 | 1290.9786 | 130959.6343 | 7.1945
1264.0053 | 130988.4492 | 7.2045 | 1314.9024 | 132026.5269 | 7.1795 | 1291.6414 | 131187.2083 | 7.1995
1264.9848 | 131234.4848 | 7.2095 | 1316.6879 | 132179.135 | 7.1845 | 1292.6079 | 131477.4989 | 7.2045
1266.1448 | 131399.7169 | 7.2145 | 1318.514 | 132288.2965 | 7.1895 | 1294.4814 | 131601.9386 | 7.2095
1268.1768 | 131550.4143 | 7.2195 | 1319.6874 | 132558.3433 | 7.1945 | 1296.3514 | 131709.4545 | 7.2145
1269.1152 | 131815.8372 | 7.2245 | 1321.1945 | 132744.4796 | 7.1995 | 1297.6332 | 131995.9833 | 7.2195
1269.9244 | 132082.9317 | 7.2295 | 1322.8936 | 132956.0496 | 7.2045 | 1298.4234 | 132250.4414 | 7.2245
1271.8471 | 132288.5183 | 7.2345 | 1324.8172 | 133088.0232 | 7.2095 | 1299.9923 | 132433.4995 | 7.2295
1273.4604 | 132399.5794 | 7.2395 | 1326.0782 | 133395.9782 | 7.2145 | 1302.0608 | 132548.707 | 7.2345
1274.5145 | 132630.7137 | 7.2445 | 1327.1629 | 133617.5233 | 7.2195 | 1303.0142 | 132822.084 | 7.2395
1274.85 | 132818.017 | 7.2495 | 1328.8782 | 133771.585 | 7.2245 | 1303.9592 | 133078.7433 | 7.2445
1276.2165 | 133039.8832 | 7.2545 | 1330.8318 | 133920.4778 | 7.2295 | 1305.6581 | 133208.9494 | 7.2495
1278.1588 | 133083.349 | 7.2595 | 1332.1863 | 134178.6517 | 7.2345 | 1307.4053 | 133338.5295 | 7.2545
1278.9433 | 133374.9288 | 7.2645 | 1332.8157 | 134434.3928 | 7.2396 | 1308.4249 | 133611.6873 | 7.2595
1280.0032 | 133671.5259 | 7.2695 | 1334.9296 | 134601.1855 | 7.2446 | 1309.5076 | 133843.8384 | 7.2645
1281.1151 | 133898.1625 | 7.2745 | 1336.717 | 134740.7498 | 7.2496 | 1311.569 | 133984.3384 | 7.2695
1283.314 | 133994.5733 | 7.2795 | 1337.9213 | 135001.2162 | 7.2546 | 1313.0936 | 134089.9238 | 7.2745
1284.3698 | 134250.186 | 7.2845 | 1338.8142 | 135241.3839 | 7.2596 | 1314.5881 | 134357.4376 | 7.2795
1285.2959 | 134443.0287 | 7.2895 | 1340.8376 | 135363.1373 | 7.2646 | 1315.5332 | 134651.8321 | 7.2845
1286.6089 | 134657.9848 | 7.2945 | 1342.7286 | 135504.3043 | 7.2696 | 1317.8106 | 134750.6681 | 7.2895
1288.9251 | 134788.6223 | 7.2995 | 1343.5411 | 135759.1818 | 7.2746 | 1319.7749 | 134866.1163 | 7.2946
1289.6815 | 134993.1421 | 7.3045 | 1344.3014 | 136033.8581 | 7.2796 | 1321.1842 | 135202.9968 | 7.2996
1291.2541 | 135240.8559 | 7.3096 | 1346.1334 | 136131.4024 | 7.2846 | 1322.3135 | 135462.8766 | 7.3046
1292.1896 | 135467.7566 | 7.3146 | 1348.1282 | 136320.0579 | 7.2896 | 1323.635 | 135659.6845 | 7.3096
1294.2669 | 135535.8603 | 7.3196 | 1349.304 | 136550.9703 | 7.2946 | 1325.2559 | 135788.2895 | 7.3146
1295.031 | 135794.2195 | 7.3246 | 1350.528 | 136798.1846 | 7.2996 | 1326.5041 | 136087.9043 | 7.3196
1296.768 | 136046.1709 | 7.3296 | 1352.3702 | 136970.3692 | 7.3046 | 1327.212 | 136302.233 | 7.3246
1298.3182 | 136199.0665 | 7.3346 | 1354.1497 | 137036.1165 | 7.3096 | 1328.7499 | 136435.3511 | 7.3296
1300.4727 | 136304.4686 | 7.3396 | 1355.1381 | 137378.4403 | 7.3146 | 1330.5909 | 136571.642 | 7.3346
1301.7405 | 136559.0103 | 7.3446 | 1356.0659 | 137687.9498 | 7.3196 | 1331.5283 | 136793.8578 | 7.3396
1302.7556 | 136833.6149 | 7.3496 | 1358.1673 | 137791.5352 | 7.3246 | 1332.6082 | 137069.0564 | 7.3446
1303.8972 | 137094.9272 | 7.3546 | 1360.1197 | 137924.7373 | 7.3296 | 1334.3069 | 137160.5247 | 7.3496
1305.9121 | 137144.4935 | 7.3596 | 1361.1043 | 138198.1351 | 7.3346 | 1336.4548 | 137331.1919 | 7.3546
1306.9982 | 137425.1984 | 7.3646 | 1362.1703 | 138463.5561 | 7.3396 | 1337.3327 | 137565.0537 | 7.3596
1308.105 | 137678.1627 | 7.3696 | 1364.097 | 138568.2152 | 7.3447 | 1338.322 | 137860.2701 | 7.3646
1309.6056 | 137827.8153 | 7.3746 | 1365.9796 | 138701.8482 | 7.3497 | 1339.9957 | 138069.0153 | 7.3696
1311.6334 | 137913.8843 | 7.3796 | 1366.926 | 139037.8739 | 7.3547 | 1341.9826 | 138133.2748 | 7.3746
1313.0656 | 138164.5103 | 7.3846 | 1367.9663 | 139243.5501 | 7.3597 | 1343.2848 | 138416.5723 | 7.3796
1313.7444 | 138437.7971 | 7.3896 | 1369.8376 | 139409.6164 | 7.3647 | 1344.2736 | 138689.7678 | 7.3846
1314.7957 | 138666.3097 | 7.3946 | 1371.5684 | 139514.744 | 7.3697 | 1346.1138 | 138800.572 | 7.3896
1317.3736 | 138791.3734 | 7.3996 | 1372.5585 | 139780.8069 | 7.3747 | 1348.0878 | 138893.7969 | 7.3947
1318.2273 | 139073.789 | 7.4046 | 1373.4621 | 140013.4488 | 7.3797 | 1348.8069 | 139254.5699 | 7.3997
1319.1304 | 139259.3157 | 7.4097 | 1375.3917 | 140138.5057 | 7.3847 | 1349.6301 | 139483.5624 | 7.4047
1320.7949 | 139422.7927 | 7.4147 | 1377.3546 | 140312.7059 | 7.3897 | 1351.3937 | 139627.8392 | 7.4097
1322.6863 | 139537.8663 | 7.4197 | 1378.4388 | 140532.0394 | 7.3947 | 1353.4751 | 139747.5474 | 7.4147
1323.9338 | 139798.9576 | 7.4247 | 1379.1205 | 140837.5634 | 7.3997 | 1354.4084 | 140019.1353 | 7.4197
1324.3664 | 140156.7634 | 7.4297 | 1380.9147 | 141014.8759 | 7.4047 | 1355.5183 | 140236.2165 | 7.4247
1325.5556 | 140263.8907 | 7.4347 | 1382.9985 | 141158.4495 | 7.4097 | 1357.7383 | 140359.148 | 7.4297
1327.951 | 140330.8865 | 7.4397 | 1383.8111 | 141428.4496 | 7.4147 | 1359.193 | 140519.0203 | 7.4347
1328.4013 | 140609.5566 | 7.4447 | 1384.8406 | 141619.6581 | 7.4197 | 1360.1015 | 140838.3457 | 7.4397
1330.327 | 140849.6473 | 7.4497 | 1386.5792 | 141791.4831 | 7.4247 | 1361.0579 | 141042.6271 | 7.4447
1331.6629 | 140996.0957 | 7.4547 | 1388.9138 | 141908.4693 | 7.4297 | 1362.9826 | 141178.2943 | 7.4497
1333.807 | 141125.1706 | 7.4597 | 1389.7616 | 142232.5128 | 7.4347 | 1365.3329 | 141306.9001 | 7.4547
1334.9148 | 141404.0564 | 7.4647 | 1390.6369 | 142430.9093 | 7.4397 | 1366.4319 | 141610.2649 | 7.4597
1335.7763 | 141660.5821 | 7.4697 | 1392.6698 | 142571.2389 | 7.4447 | 1367.225 | 141860.6933 | 7.4647
1337.0285 | 141878.0359 | 7.4747 | 1394.2047 | 142706.6187 | 7.4498 | 1368.9031 | 142077.409 | 7.4697
1339.3139 | 141959.5482 | 7.4797 | 1395.2831 | 142997.3524 | 7.4548 | 1370.8306 | 142139.2443 | 7.4747
1340.2124 | 142210.1509 | 7.4847 | 1396.4412 | 143220.1433 | 7.4598 | 1371.6073 | 142389.0685 | 7.4797
1341.1051 | 142447.703 | 7.4897 | 1398.5984 | 143372.4722 | 7.4648 | 1372.5702 | 142691.2569 | 7.4847
1342.266 | 142638.2646 | 7.4947 | 1400.4831 | 143541.4044 | 7.4698 | 1374.5943 | 142871.9751 | 7.4897
1344.5359 | 142740.791 | 7.4997 | 1401.7815 | 143762.7281 | 7.4748 | 1376.5871 | 143012.9302 | 7.4947
1345.65 | 142983.7866 | 7.5047 | 1402.5363 | 144037.4512 | 7.4798 | 1377.1747 | 143198.9742 | 7.4997
1346.6813 | 143302.2752 | 7.5097 | 1404.5637 | 144181.6627 | 7.4848 | 1377.9734 | 143452.4686 | 7.5048
1347.7189 | 143507.1547 | 7.5148 | 1406.3944 | 144382.0253 | 7.4898 | 1379.9906 | 143603.4126 | 7.5098
1349.7058 | 143579.9886 | 7.5198 | 1407.668 | 144596.4252 | 7.4948 | 1381.3445 | 143778.4194 | 7.5148
1351.0339 | 143811.91 | 7.5248 | 1408.4627 | 144847.6842 | 7.4998 | 1382.6507 | 144030.5414 | 7.5198
1351.9774 | 144068.0159 | 7.5298 | 1410.0422 | 145020.9962 | 7.5048 | 1383.3337 | 144288.97 | 7.5248
1353.495 | 144237.4684 | 7.5348 | 1411.693 | 145132.6874 | 7.5098 | 1385.3132 | 144409.5363 | 7.5298
1355.5057 | 144384.3373 | 7.5398 | 1413.0937 | 145406.6133 | 7.5148 | 1387.5399 | 144553.4856 | 7.5348
1356.5277 | 144643.6863 | 7.5448 | 1414.3321 | 145623.884 | 7.5198 | 1388.6699 | 144847.2747 | 7.5398
1357.5385 | 144874.4839 | 7.5498 | 1415.978 | 145761.075 | 7.5248 | 1389.6812 | 145027.2838 | 7.5448
1358.7309 | 145071.1648 | 7.5548 | 1417.5686 | 145959.2722 | 7.5298 | 1391.4975 | 145217.0478 | 7.5498
1360.2964 | 145196.9561 | 7.5598 | 1418.8981 | 146191.8165 | 7.5348 | 1393.1625 | 145385.8483 | 7.5548
1361.5118 | 145473.1815 | 7.5648 | 1419.7425 | 146400.4372 | 7.5398 | 1393.9072 | 145643.8577 | 7.5598
1362.3886 | 145707.4907 | 7.5698 | 1422.2257 | 146555.1266 | 7.5448 | 1394.8996 | 145880.173 | 7.5648
1363.7652 | 145850.8821 | 7.5748 | 1423.8028 | 146672.1469 | 7.5499 | 1396.8543 | 146012.7853 | 7.5698
1366.0238 | 145967.4933 | 7.5798 | 1424.8007 | 147003.3166 | 7.5549 | 1398.441 | 146192.8308 | 7.5748
1366.9149 | 146262.9939 | 7.5848 | 1425.6588 | 147280.6789 | 7.5599 | 1399.7982 | 146414.9652 | 7.5798
1368.3305 | 146462.0614 | 7.5898 | 1427.8805 | 147430.5537 | 7.5649 | 1400.8772 | 146640.6514 | 7.5848
1369.4113 | 146604.3197 | 7.5948 | 1429.3679 | 147593.0913 | 7.5699 | 1402.597 | 146783.331 | 7.5898
1371.38 | 146732.8502 | 7.5998 | 1430.2075 | 147848.2281 | 7.5749 | 1404.2835 | 146992.5189 | 7.5948
1372.8943 | 146986.1491 | 7.6048 | 1431.1413 | 148092.1188 | 7.5799 | 1405.3575 | 147235.5478 | 7.5998
1373.8811 | 147305.4932 | 7.6098 | 1433.2208 | 148209.1968 | 7.5849 | 1406.2947 | 147480.2506 | 7.6049
1375.4765 | 147396.1964 | 7.6148 | 1435.0588 | 148334.7106 | 7.5899 | 1408.374 | 147588.76 | 7.6099
1377.3362 | 147537.0007 | 7.6199 | 1435.7176 | 148664.361 | 7.5949 | 1409.9144 | 147740.8794 | 7.6149
1378.5692 | 147824.6572 | 7.6249 | 1436.8992 | 148874.3196 | 7.5999 | 1410.9958 | 148021.2391 | 7.6199
1379.7964 | 148011.3444 | 7.6299 | 1438.4398 | 149011.3474 | 7.6049 | 1412.5844 | 148250.8603 | 7.6249
1381.2046 | 148272.0252 | 7.6349 | 1439.7768 | 149149.2524 | 7.6099 | 1414.3643 | 148383.1234 | 7.6299
1383.1836 | 148363.8396 | 7.6399 | 1440.8886 | 149451.8461 | 7.6149 | 1416.1756 | 148509.054 | 7.6349
1383.9833 | 148664.0737 | 7.6449 | 1442.0379 | 149682.6249 | 7.6199 | 1416.8739 | 148856.6449 | 7.6399
1385.0487 | 148877.739 | 7.6499 | 1444.0703 | 149758.5143 | 7.6249 | 1417.9041 | 149094.5964 | 7.6449
1386.8821 | 148991.2209 | 7.6549 | 1445.438 | 149908.0399 | 7.6299 | 1419.9932 | 149219.8338 | 7.6499
1388.9326 | 149101.1704 | 7.6599 | 1446.8879 | 150185.038 | 7.6349 | 1421.4966 | 149367.6856 | 7.6549
1389.8763 | 149405.8539 | 7.6649 | 1447.7302 | 150437.7395 | 7.6399 | 1422.7209 | 149629.4487 | 7.6599
1390.1175 | 149733.5962 | 7.6699 | 1449.9878 | 150590.8775 | 7.6449 | 1423.8818 | 149809.0229 | 7.6649
1391.5605 | 149946.3374 | 7.6749 | 1452.0664 | 150699.802 | 7.6499 | 1425.5323 | 150031.4942 | 7.6699
1393.9217 | 150023.3533 | 7.6799 | 1452.4572 | 151056.8841 | 7.655 | 1427.0936 | 150162.1956 | 7.6749
1394.5512 | 150274.8938 | 7.6849 | 1453.4417 | 151321.5836 | 7.66 | 1428.6047 | 150433.0572 | 7.6799
1395.9416 | 150464.1936 | 7.6899 | 1455.6003 | 151389.686 | 7.665 | 1429.4933 | 150710.838 | 7.6849
1397.7723 | 150595.4277 | 7.6949 | 1457.1287 | 151600.9808 | 7.67 | 1431.3909 | 150772.2858 | 7.6899
1399.6403 | 150732.975 | 7.6999 | 1458.3493 | 151848.2727 | 7.675 | 1433.0185 | 150995.1764 | 7.6949
1400.3153 | 151031.017 | 7.7049 | 1459.378 | 152054.8227 | 7.68 | 1434.2917 | 151234.9018 | 7.6999
1401.2475 | 151274.1083 | 7.7099 | 1461.3417 | 152167.4569 | 7.685 | 1435.2178 | 151484.932 | 7.7049
1402.7734 | 151487.0354 | 7.7149 | 1462.5911 | 152379.2464 | 7.69 | 1437.0762 | 151627.7887 | 7.71
1404.4373 | 151620.3622 | 7.7199 | 1463.5294 | 152649.2711 | 7.695 | 1438.6499 | 151797.8629 | 7.715
1405.6858 | 151877.438 | 7.725 | 1464.6995 | 152823.1413 | 7.7 | 1439.9212 | 152013.7245 | 7.72
1406.475 | 152089.3639 | 7.73 | 1466.8184 | 152998.769 | 7.705 | 1440.6564 | 152240.5593 | 7.725
1408.4236 | 152251.9836 | 7.735 | 1468.3359 | 153158.0522 | 7.71 | 1442.6301 | 152429.8967 | 7.73
1410.4501 | 152350.1157 | 7.74 | 1469.4426 | 153369.2766 | 7.715 | 1444.3107 | 152579.3375 | 7.735
1411.2892 | 152640.5703 | 7.745 | 1471.2197 | 153633.9562 | 7.72 | 1445.1093 | 152865.5216 | 7.74
1412.0166 | 152910.2515 | 7.75 | 1472.9971 | 153816.2171 | 7.725 | 1446.2039 | 153111.0216 | 7.745
1413.7418 | 153056.4163 | 7.755 | 1474.3322 | 153945.5679 | 7.73 | 1447.9428 | 153219.4416 | 7.75
1415.7319 | 153178.2256 | 7.76 | 1475.2922 | 154213.7587 | 7.735 | 1449.8997 | 153425.7205 | 7.755
1416.515 | 153447.0771 | 7.765 | 1476.1146 | 154478.5237 | 7.74 | 1450.7106 | 153638.0546 | 7.76
1417.6135 | 153702.1672 | 7.77 | 1477.937 | 154605.4868 | 7.745 | 1452.0661 | 153864.5078 | 7.765
1419.5678 | 153815.4205 | 7.775 | 1479.5541 | 154771.6821 | 7.75 | 1453.9208 | 153989.2158 | 7.77
1421.225 | 153910.6059 | 7.78 | 1480.6359 | 155030.8644 | 7.755 | 1455.4301 | 154188.2871 | 7.775
1422.3732 | 154143.8545 | 7.785 | 1481.4809 | 155268.901 | 7.7601 | 1456.1888 | 154464.7 | 7.78
1423.3653 | 154505.2702 | 7.79 | 1483.5753 | 155363.9585 | 7.7651 | 1457.3244 | 154720.6005 | 7.785
1425.1244 | 154628.1723 | 7.795 | 1485.5082 | 155577.3941 | 7.7701 | 1459.2924 | 154815.4909 | 7.79
1427.1263 | 154757.1226 | 7.8 | 1486.0602 | 155924.2627 | 7.7751 | 1460.9932 | 154967.7892 | 7.795
1428.1041 | 155030.2089 | 7.805 | 1487.2732 | 156067.7329 | 7.7801 | 1461.8539 | 155261.3133 | 7.8
1429.5149 | 155247.6752 | 7.81 | 1489.294 | 156180.1556 | 7.7851 | 1462.9076 | 155513.5702 | 7.805
1431.1418 | 155433.8636 | 7.815 | 1490.8023 | 156414.9396 | 7.7901 | 1464.9023 | 155608.0461 | 7.81
1432.9143 | 155527.1817 | 7.82 | 1491.5578 | 156637.3001 | 7.7951 | 1466.3958 | 155797.336 | 7.8151
1433.7234 | 155870.7087 | 7.8251 | 1492.8547 | 156867.6609 | 7.8001 | 1467.031 | 156060.7375 | 7.8201
1434.7086 | 156082.5934 | 7.8301 | 1494.9561 | 156948.6419 | 7.8051 | 1468.2946 | 156297.0224 | 7.8251
1436.1896 | 156227.8206 | 7.8351 | 1496.8356 | 157135.9854 | 7.8101 | 1470.4993 | 156448.971 | 7.8301
1437.4087 | 156367.0059 | 7.8401 | 1497.7134 | 157424.2126 | 7.8151 | 1472.1041 | 156590.898 | 7.8351
1438.8909 | 156671.9819 | 7.8451 | 1498.254 | 157673.3691 | 7.8201 | 1472.9626 | 156833.835 | 7.8401
1440.1358 | 156891.9534 | 7.8501 | 1499.944 | 157811.6016 | 7.8251 | 1473.8061 | 157058.8236 | 7.8451
1441.8105 | 157085.2746 | 7.8551 | 1501.8381 | 157977.7253 | 7.8301 | 1475.8277 | 157142.2773 | 7.8501
1443.3728 | 157187.4317 | 7.8601 | 1503.218 | 158168.2822 | 7.8351 | 1477.6845 | 157377.5743 | 7.8551
1444.3019 | 157455.4454 | 7.8651 | 1503.8981 | 158499.4205 | 7.8401 | 1478.7271 | 157620.0522 | 7.8601
1445.3529 | 157695.4728 | 7.8701 | 1506.0921 | 158610.3691 | 7.8451 | 1479.7935 | 157860.8919 | 7.8651
1446.976 | 157825.7686 | 7.8751 | 1507.547 | 158785.6039 | 7.8501 | 1481.9507 | 157997.5577 | 7.8701
1448.9449 | 157960.6541 | 7.8801 | 1508.5772 | 159019.931 | 7.8551 | 1483.5224 | 158164.1865 | 7.8751
1450.177 | 158232.6622 | 7.8851 | 1509.3452 | 159306.7738 | 7.8601 | 1484.614 | 158459.9052 | 7.8801
1450.8335 | 158526.0626 | 7.8901 | 1511.1153 | 159395.8151 | 7.8652 | 1485.3141 | 158725.546 | 7.8851
1452.8755 | 158612.9814 | 7.8951 | 1512.7552 | 159554.6748 | 7.8702 | 1487.5797 | 158763.2271 | 7.8901
1454.637 | 158829.339 | 7.9001 | 1514.0175 | 159791.1808 | 7.8752 | 1489.1492 | 158954.751 | 7.8951
1455.833 | 159078.5112 | 7.9051 | 1515.0312 | 160094.4817 | 7.8802 | 1490.144 | 159218.0622 | 7.9001
1456.0714 | 159317.1568 | 7.9101 | 1517.0929 | 160203.6371 | 7.8852 | 1491.1332 | 159512.1855 | 7.9051
1458.4452 | 159441.9281 | 7.9151 | 1518.7874 | 160387.1717 | 7.8902 | 1493.3724 | 159611.0853 | 7.9101
1460.0134 | 159620.1928 | 7.9201 | 1519.3119 | 160660.4245 | 7.8952 | 1494.974 | 159803.4191 | 7.9151
1461.3695 | 159820.7612 | 7.9251 | 1520.2678 | 160904.9847 | 7.9002 | 1495.7129 | 160039.2664 | 7.9202
1462.0974 | 160098.6431 | 7.9302 | 1522.276 | 161049.0487 | 7.9052 | 1496.7991 | 160287.8655 | 7.9252
1463.541 | 160234.3039 | 7.9352 | 1523.8437 | 161208.3435 | 7.9102 | 1498.8308 | 160436.6138 | 7.9302
1465.482 | 160368.1843 | 7.9402 | 1524.6892 | 161465.1818 | 7.9152 | 1500.1782 | 160594.3403 | 7.9352
1466.2341 | 160635.2481 | 7.9452 | 1525.5448 | 161676.9251 | 7.9202 | 1501.5705 | 160854.2771 | 7.9402
1467.3842 | 160870.3646 | 7.9502 | 1527.7103 | 161802.7847 | 7.9252 | 1502.4337 | 161101.9267 | 7.9452
1469.0668 | 161012.8936 | 7.9552 | 1529.424 | 161988.7682 | 7.9302 | 1504.8106 | 161191.6069 | 7.9502
1470.893 | 161211.0829 | 7.9602 | 1530.1476 | 162219.1212 | 7.9352 | 1505.9578 | 161367.5552 | 7.9552
1472.1092 | 161458.833 | 7.9652 | 1530.8622 | 162549.2563 | 7.9402 | 1507.2208 | 161658.141 | 7.9602
1473.0723 | 161659.7302 | 7.9702 | 1533.1486 | 162608.9711 | 7.9452 | 1508.658 | 161883.995 | 7.9652
1474.8373 | 161817.9482 | 7.9752 | 1534.6363 | 162784.2105 | 7.9502 | 1510.7362 | 162029.4696 | 7.9702
1476.8023 | 161945.9086 | 7.9802 | 1535.7079 | 163041.3978 | 7.9552 | 1512.7838 | 162205.5605 | 7.9752
1477.7515 | 162257.1997 | 7.9852 | 1537.0565 | 163264.4276 | 7.9602 | 1513.3 | 162412.7154 | 7.9802
1478.8341 | 162551.9254 | 7.9902 | 1538.7794 | 163440.8236 | 7.9652 | 1513.953 | 162675.1269 | 7.9852
1480.1852 | 162620.6936 | 7.9952 | 1540.1043 | 163553.8792 | 7.9703 | 1515.9674 | 162814.7056 | 7.9902
1481.8206 | 162816.702 | 8.0002 | 1541.0685 | 163868.441 | 7.9753 | 1517.823 | 162958.617 | 7.9952
1482.9979 | 163055.0856 | 8.0052 | 1542.1283 | 164072.7879 | 7.9803 | 1519.2044 | 163242.4434 | 8.0002
1483.5756 | 163343.6411 | 8.0102 | 1544.6664 | 164225.0696 | 7.9853 | 1519.9136 | 163519.9423 | 8.0052
1485.4427 | 163472.8591 | 8.0152 | 1545.4939 | 164408.4697 | 7.9903 | 1521.9991 | 163604.8168 | 8.0102
1487.1384 | 163616.004 | 8.0202 | 1546.7292 | 164575.2206 | 7.9953 | 1523.3257 | 163793.1673 | 8.0152
1488.4431 | 163881.9004 | 8.0252 | 1548.0397 | 164881.9315 | 8.0003 | 1524.4392 | 164089.3216 | 8.0203
1489.1774 | 164125.7266 | 8.0302 | 1549.5831 | 165014.9229 | 8.0053 | 1525.5481 | 164326.0994 | 8.0253
1490.7727 | 164263.8021 | 8.0353 | 1551.2011 | 165232.1679 | 8.0103 | 1527.2609 | 164442.7148 | 8.0303
1492.5291 | 164412.4407 | 8.0403 | 1552.4693 | 165488.6972 | 8.0153 | 1528.4582 | 164634.372 | 8.0353
1493.8382 | 164672.8306 | 8.0453 | 1553.3314 | 165721.2699 | 8.0203 | 1529.8262 | 164861.8928 | 8.0403
1494.6259 | 164930.5206 | 8.0503 | 1555.3902 | 165805.3398 | 8.0253 | 1530.6502 | 165168.1385 | 8.0453
1496.6009 | 165079.5041 | 8.0553 | 1556.7892 | 166003.676 | 8.0303 | 1532.627 | 165239.3765 | 8.0503
1498.2446 | 165223.6895 | 8.0603 | 1558.3823 | 166245.8282 | 8.0353 | 1534.3692 | 165409.8565 | 8.0553
1498.9257 | 165436.7257 | 8.0653 | 1559.1459 | 166452.7221 | 8.0403 | 1535.3563 | 165641.1675 | 8.0603
1499.6802 | 165679.1253 | 8.0703 | 1561.1266 | 166564.1609 | 8.0453 | 1536.5621 | 165904.4517 | 8.0653
1500.9663 | 165857.9051 | 8.0753 | 1562.544 | 166804.3277 | 8.0503 | 1538.4101 | 165982.4632 | 8.0703
1503.1413 | 165974.7945 | 8.0803 | 1563.4929 | 167078.714 | 8.0553 | 1540.0957 | 166207.8551 | 8.0753
1504.1758 | 166278.3313 | 8.0853 | 1564.4213 | 167365.76 | 8.0603 | 1541.0516 | 166456.1162 | 8.0803
1505.3255 | 166504.4963 | 8.0903 | 1566.5693 | 167422.6655 | 8.0653 | 1541.793 | 166690.3623 | 8.0853
1506.7191 | 166680.3902 | 8.0953 | 1568.171 | 167635.2325 | 8.0703 | 1544.3867 | 166724.2793 | 8.0903
1508.5623 | 166799.6253 | 8.1003 | 1569.4982 | 167835.4341 | 8.0754 | 1545.7596 | 167013.0276 | 8.0953
1509.4553 | 167062.8048 | 8.1053 | 1570.133 | 168046.8625 | 8.0804 | 1547.3233 | 167251.9288 | 8.1003
1510.451 | 167305.9566 | 8.1103 | 1572.0442 | 168229.5459 | 8.0854 | 1548.2939 | 167562.8392 | 8.1053
1511.9912 | 167452.8324 | 8.1153 | 1573.8159 | 168372.2738 | 8.0904 | 1550.0606 | 167659.4478 | 8.1103
1513.8075 | 167568.8124 | 8.1203 | 1574.6504 | 168682.8236 | 8.0954 | 1551.4852 | 167828.3984 | 8.1153
1514.8004 | 167827.4767 | 8.1253 | 1575.8716 | 168919.1818 | 8.1004 | 1552.8414 | 168047.7748 | 8.1203
1516.1851 | 168107.4527 | 8.1303 | 1577.6255 | 169019.47 | 8.1054 | 1553.8098 | 168261.7579 | 8.1253
1518.096 | 168243.2007 | 8.1353 | 1579.0209 | 169197.4129 | 8.1104 | 1555.9799 | 168370.0837 | 8.1304
1519.8506 | 168381.0363 | 8.1404 | 1580.644 | 169477.938 | 8.1154 | 1557.4779 | 168572.8906 | 8.1354
1520.7024 | 168682.8059 | 8.1454 | 1581.5072 | 169702.7745 | 8.1204 | 1558.34 | 168819.3551 | 8.1404
1521.3318 | 168952.8084 | 8.1504 | 1583.1576 | 169839.0124 | 8.1254 | 1559.9773 | 169072.9364 | 8.1454
1522.9915 | 169122.3056 | 8.1554 | 1584.7217 | 169995.6842 | 8.1304 | 1561.9418 | 169202.549 | 8.1504
1524.6768 | 169274.2454 | 8.1604 | 1585.4797 | 170227.4929 | 8.1354 | 1563.5105 | 169399.6242 | 8.1554
1525.7642 | 169473.0968 | 8.1654 | 1586.494 | 170474.3282 | 8.1404 | 1564.72 | 169631.704 | 8.1604
1526.9111 | 169689.89 | 8.1704 | 1588.4191 | 170597.6296 | 8.1454 | 1565.4431 | 169875.154 | 8.1654
1528.3647 | 169866.5938 | 8.1754 | 1590.1637 | 170790.3721 | 8.1504 | 1567.6742 | 169944.6909 | 8.1704
1530.1181 | 170017.2912 | 8.1804 | 1591.5557 | 171056.4854 | 8.1554 | 1568.9057 | 170249.8264 | 8.1754
1531.0971 | 170288.0131 | 8.1854 | 1592.4047 | 171310.517 | 8.1604 | 1570.3043 | 170458.589 | 8.1804
1531.7553 | 170545.7711 | 8.1904 | 1594.5787 | 171421.7055 | 8.1654 | 1571.2949 | 170743.3916 | 8.1854
1533.4744 | 170680.9708 | 8.1954 | 1595.94 | 171615.5858 | 8.1704 | 1573.1084 | 170832.4417 | 8.1904
1535.288 | 170766.5515 | 8.2004 | 1596.8686 | 171846.1269 | 8.1754 | 1574.4506 | 170977.7545 | 8.1954
1536.51 | 171102.5109 | 8.2054 | 1597.22 | 172140.9237 | 8.1805 | 1575.763 | 171297.3622 | 8.2004
1537.4962 | 171312.4203 | 8.2104 | 1599.2637 | 172269.7043 | 8.1855 | 1576.6772 | 171518.1103 | 8.2054
1539.3994 | 171451.6489 | 8.2154 | 1600.6331 | 172451.5445 | 8.1905 | 1578.6022 | 171620.5981 | 8.2104
1540.8985 | 171612.2231 | 8.2204 | 1601.4485 | 172734.9819 | 8.1955 | 1580.1221 | 171806.6771 | 8.2154
1542.0632 | 171869.6329 | 8.2254 | 1602.3799 | 172931.2405 | 8.2005 | 1581.3658 | 172057.1258 | 8.2204
1542.5726 | 172120.7088 | 8.2304 | 1605.0221 | 172986.1688 | 8.2055 | 1582.1563 | 172334.4459 | 8.2254
1544.459 | 172253.8222 | 8.2354 | 1606.5094 | 173191.4469 | 8.2105 | 1584.1616 | 172399.7679 | 8.2305
1545.7743 | 172414.2497 | 8.2404 | 1607.783 | 173477.8135 | 8.2155 | 1585.6983 | 172668.092 | 8.2355
1546.8603 | 172708.4229 | 8.2455 | 1608.4481 | 173685.1752 | 8.2205 | 1586.5767 | 172878.0403 | 8.2405
1547.6357 | 172969.6281 | 8.2505 | 1610.5087 | 173805.9953 | 8.2255 | 1587.5789 | 173096.7284 | 8.2455
1550.0959 | 173037.4686 | 8.2555 | 1611.8393 | 174047.448 | 8.2305 | 1589.9257 | 173206.6453 | 8.2505
1551.7112 | 173207.4014 | 8.2605 | 1613.3321 | 174312.7326 | 8.2355 | 1591.1805 | 173402.1975 | 8.2555
1552.8001 | 173460.9645 | 8.2655 | 1614.1708 | 174540.8639 | 8.2405 | 1592.2282 | 173669.6522 | 8.2605
1553.7418 | 173749.0642 | 8.2705 | 1616.3006 | 174654.3181 | 8.2455 | 1593.3737 | 173909.1186 | 8.2655
1555.6885 | 173821.3448 | 8.2755 | 1617.7798 | 174785.7226 | 8.2505 | 1595.4857 | 174023.8015 | 8.2705
1556.9189 | 173995.6809 | 8.2805 | 1618.8617 | 175026.4377 | 8.2555 | 1596.6454 | 174276.3274 | 8.2755
1558.2938 | 174283.4506 | 8.2855 | 1619.6192 | 175335.6236 | 8.2605 | 1597.5925 | 174494.6299 | 8.2805
1558.8817 | 174490.0227 | 8.2905 | 1621.5569 | 175427.2983 | 8.2655 | 1598.7182 | 174716.3499 | 8.2855
1560.8693 | 174646.3793 | 8.2955 | 1623.0608 | 175599.9257 | 8.2705 | 1601.134 | 174756.4491 | 8.2905
1562.1188 | 174802.3441 | 8.3005 | 1624.2821 | 175855.9108 | 8.2755 | 1602.9484 | 174977.353 | 8.2955
1563.0839 | 175066.3613 | 8.3055 | 1625.7348 | 176105.2972 | 8.2805 | 1604.1492 | 175244.5666 | 8.3005
1564.0896 | 175318.53 | 8.3105 | 1627.8429 | 176200.3923 | 8.2856 | 1605.3055 | 175492.6096 | 8.3055
1565.9187 | 175443.0972 | 8.3155 | 1629.2432 | 176429.998 | 8.2906 | 1607.3765 | 175559.5492 | 8.3105
1567.6458 | 175626.2715 | 8.3205 | 1630.093 | 176636.9091 | 8.2956 | 1608.8558 | 175848.9301 | 8.3155
1568.7037 | 175890.2654 | 8.3255 | 1631.251 | 176921.6972 | 8.3006 | 1609.9962 | 176080.8568 | 8.3205
1569.4302 | 176148.8487 | 8.3305 | 1633.3657 | 177030.6712 | 8.3056 | 1610.9582 | 176283.8553 | 8.3255
1571.5442 | 176276.1906 | 8.3355 | 1634.7071 | 177216.0073 | 8.3106 | 1613.0214 | 176434.0723 | 8.3305
1572.9048 | 176418.8608 | 8.3405 | 1635.8878 | 177482.2183 | 8.3156 | 1614.5138 | 176673.4489 | 8.3356
1573.947 | 176657.7589 | 8.3455 | 1637.4085 | 177674.2382 | 8.3206 | 1615.6393 | 176899.8731 | 8.3406
1574.7202 | 176937.9674 | 8.3506 | 1639.3958 | 177804.071 | 8.3256 | 1616.4911 | 177106.3775 | 8.3456
1576.6443 | 177069.2459 | 8.3556 | 1640.7142 | 178014.9304 | 8.3306 | 1618.4432 | 177267.856 | 8.3506
1578.2708 | 177218.3706 | 8.3606 | 1641.7211 | 178275.6865 | 8.3356 | 1619.628 | 177472.8341 | 8.3556
1579.7742 | 177473.2597 | 8.3656 | 1642.7161 | 178536.2434 | 8.3406 | 1620.4691 | 177689.7536 | 8.3606
1580.5733 | 177744.0761 | 8.3706 | 1644.289 | 178649.6687 | 8.3456 | 1621.3479 | 177901.5601 | 8.3656
1582.4803 | 177817.191 | 8.3756 | 1645.6386 | 178848.2757 | 8.3506 | 1623.6697 | 177982.9202 | 8.3706
1584.2482 | 177967.2965 | 8.3806 | 1647.1871 | 179065.6028 | 8.3556 | 1625.1384 | 178236.5992 | 8.3756
1584.9938 | 178256.0933 | 8.3856 | 1647.5806 | 179327.1593 | 8.3606 | 1626.1909 | 178475.299 | 8.3806
1586.0546 | 178492.1372 | 8.3906 | 1650.1007 | 179378.6618 | 8.3656 | 1627.4618 | 178704.5459 | 8.3856
1587.9681 | 178659.1426 | 8.3956 | 1651.1022 | 179590.0305 | 8.3706 | 1629.5668 | 178820.0587 | 8.3906
1589.6347 | 178790.9107 | 8.4006 | 1652.3432 | 179896.6517 | 8.3756 | 1631.0877 | 178999.4291 | 8.3956
1590.9208 | 179032.8093 | 8.4056 | 1653.5762 | 180082.439 | 8.3806 | 1632.4645 | 179258.2435 | 8.4006
1592.0308 | 179304.9705 | 8.4106 | 1655.5173 | 180190.4513 | 8.3857 | 1633.3955 | 179549.6463 | 8.4056
1593.7959 | 179422.423 | 8.4156 | 1657.0029 | 180454.7505 | 8.3907 | 1635.8247 | 179618.3221 | 8.4106
1595.1579 | 179607.558 | 8.4206 | 1657.8591 | 180707.6036 | 8.3957 | 1637.0747 | 179764.3009 | 8.4156
1596.384 | 179908.06 | 8.4256 | 1658.8654 | 180938.164 | 8.4007 | 1638.1286 | 180082.8177 | 8.4206
1597.7032 | 180138.5237 | 8.4306 | 1660.8888 | 181058.4011 | 8.4057 | 1639.4032 | 180326.9717 | 8.4256
1599.2681 | 180313.8033 | 8.4356 | 1662.3991 | 181258.603 | 8.4107 | 1641.4602 | 180394.3306 | 8.4306
1600.6293 | 180456.281 | 8.4406 | 1663.2798 | 181462.4632 | 8.4157 | 1642.5585 | 180643.6415 | 8.4356
1602.0379 | 180726.1158 | 8.4456 | 1664.2684 | 181753.4534 | 8.4207 | 1643.506 | 180897.8975 | 8.4407
1603.2721 | 180888.6364 | 8.4506 | 1666.1915 | 181834.3261 | 8.4257 | 1644.8957 | 181100.7885 | 8.4457
1605.0608 | 181040.9905 | 8.4557 | 1667.5221 | 182045.6075 | 8.4307 | 1647.1385 | 181215.8579 | 8.4507
1606.5635 | 181161.1789 | 8.4607 | 1668.7712 | 182264.6708 | 8.4357 | 1648.144 | 181431.9284 | 8.4557
1607.4428 | 181458.3235 | 8.4657 | 1670.0898 | 182503.3108 | 8.4407 | 1649.368 | 181682.6361 | 8.4607
1608.508 | 181729.0825 | 8.4707 | 1672.3436 | 182585.3112 | 8.4457 | 1650.4994 | 181874.3803 | 8.4657
1610.6877 | 181833.3535 | 8.4757 | 1673.9002 | 182829.1892 | 8.4507 | 1652.9356 | 181994.7013 | 8.4707
1612.1677 | 182060.7164 | 8.4807 | 1674.864 | 183060.5887 | 8.4557 | 1653.9683 | 182209.5424 | 8.4757
1613.245 | 182304.1222 | 8.4857 | 1675.9386 | 183311.1447 | 8.4607 | 1655.2283 | 182498.4152 | 8.4807
1614.2427 | 182541.6331 | 8.4907 | 1678.4064 | 183396.1448 | 8.4657 | 1656.4028 | 182724.2392 | 8.4857
1616.3998 | 182616.1099 | 8.4957 | 1680.0913 | 183634.8855 | 8.4707 | 1658.6611 | 182817.0579 | 8.4907
1617.8832 | 182820.8172 | 8.5007 | 1680.6868 | 183887.0158 | 8.4757 | 1660.1185 | 183053.414 | 8.4957
1618.9713 | 183094.0264 | 8.5057 | 1681.5303 | 184107.8411 | 8.4807 | 1660.8917 | 183299.1607 | 8.5007
1619.8185 | 183304.4366 | 8.5107 | 1684.1209 | 184184.8448 | 8.4857 | 1662.1644 | 183549.2509 | 8.5057
1621.6786 | 183422.8912 | 8.5157 | 1685.1884 | 184382.5375 | 8.4908 | 1663.8042 | 183656.3403 | 8.5107
1623.2112 | 183552.2625 | 8.5207 | 1686.3433 | 184627.7687 | 8.4958 | 1665.3843 | 183867.7596 | 8.5157
1624.4019 | 183883.8272 | 8.5257 | 1687.5709 | 184901.5588 | 8.5008 | 1666.1061 | 184138.2259 | 8.5207
1625.1014 | 184133.6825 | 8.5307 | 1689.7787 | 185073.1938 | 8.5058 | 1667.1829 | 184339.3862 | 8.5257
1627.3882 | 184270.1802 | 8.5357 | 1690.5725 | 185277.708 | 8.5108 | 1669.1183 | 184491.7075 | 8.5307
1628.5525 | 184454.3716 | 8.5407 | 1691.7372 | 185560.5026 | 8.5158 | 1670.7264 | 184639.8398 | 8.5357
1629.9417 | 184670.5462 | 8.5457 | 1692.8168 | 185737.3747 | 8.5208 | 1671.4131 | 184916.8531 | 8.5407
1630.6547 | 184951.6345 | 8.5507 | 1694.6851 | 185826.4362 | 8.5258 | 1672.9071 | 185119.1173 | 8.5458
1633.1015 | 185002.1448 | 8.5557 | 1696.3087 | 186044.3843 | 8.5308 | 1674.8552 | 185205.2962 | 8.5508
1634.7898 | 185198.2272 | 8.5608 | 1697.5901 | 186253.8611 | 8.5358 | 1676.3745 | 185433.0716 | 8.5558
1635.4178 | 185451.3767 | 8.5658 | 1699.0149 | 186507.5954 | 8.5408 | 1677.5731 | 185657.2688 | 8.5608
1636.4365 | 185717.6802 | 8.5708 | 1700.9125 | 186594.1998 | 8.5458 | 1678.6751 | 185940.901 | 8.5658
1638.5119 | 185872.8221 | 8.5758 | 1702.2365 | 186830.4094 | 8.5508 | 1680.7752 | 186011.9296 | 8.5708
1639.7389 | 186025.563 | 8.5808 | 1703.1516 | 187088.5853 | 8.5558 | 1682.0361 | 186232.6405 | 8.5758
1640.8626 | 186293.6758 | 8.5858 | 1704.1091 | 187340.0131 | 8.5608 | 1683.33 | 186441.9105 | 8.5808
1641.7422 | 186536.1405 | 8.5908 | 1706.673 | 187378.4462 | 8.5658 | 1684.223 | 186718.4643 | 8.5858
1644.1425 | 186657.9127 | 8.5958 | 1708.1253 | 187609.5176 | 8.5708 | 1686.712 | 186781.4169 | 8.5908
1645.4962 | 186894.3179 | 8.6008 | 1708.8761 | 187912.8636 | 8.5758 | 1687.5686 | 187031.2402 | 8.5958
1646.5515 | 187107.5403 | 8.6058 | 1710.251 | 188127.6284 | 8.5808 | 1688.8889 | 187299.7084 | 8.6008
1647.7678 | 187306.4255 | 8.6108 | 1712.192 | 188229.3301 | 8.5858 | 1689.868 | 187568.892 | 8.6058
1649.6341 | 187450.8148 | 8.6158 | 1713.2666 | 188480.5247 | 8.5908 | 1692.3034 | 187603.8933 | 8.6108
1651.1434 | 187630.0159 | 8.6208 | 1714.4774 | 188653.6936 | 8.5959 | 1693.5285 | 187830.5423 | 8.6158
1651.7176 | 187928.9232 | 8.6258 | 1715.5603 | 188930.6113 | 8.6009 | 1694.9268 | 188061.6321 | 8.6208
1653.0411 | 188071.026 | 8.6308 | 1717.6463 | 189019.0015 | 8.6059 | 1695.9822 | 188298.7454 | 8.6258
1654.7065 | 188198.5329 | 8.6358 | 1719.279 | 189265.9511 | 8.6109 | 1698.149 | 188416.1003 | 8.6308
1656.642 | 188419.8693 | 8.6408 | 1720.3944 | 189492.2318 | 8.6159 | 1699.5125 | 188682.93 | 8.6358
1657.8956 | 188665.2954 | 8.6458 | 1721.4812 | 189741.3876 | 8.6209 | 1700.23 | 188902.3853 | 8.6408
1659.4384 | 188918.8028 | 8.6508 | 1723.6192 | 189850.7921 | 8.6259 | 1701.1544 | 189092.79 | 8.6458
1661.3458 | 189002.1426 | 8.6558 | 1725.1139 | 190016.7359 | 8.6309 | 1703.582 | 189232.1181 | 8.6509
1662.3593 | 189181.2927 | 8.6609 | 1726.3272 | 190270.1441 | 8.6359 | 1704.6116 | 189417.5931 | 8.6559
1663.2152 | 189509.9324 | 8.6659 | 1727.4245 | 190511.3384 | 8.6409 | 1705.7975 | 189656.3074 | 8.6609
1664.5356 | 189756.569 | 8.6709 | 1729.5592 | 190643.6117 | 8.6459 | 1707.3267 | 189928.4026 | 8.6659
1666.449 | 189884.4148 | 8.6759 | 1730.32 | 190868.5749 | 8.6509 | 1709.5497 | 189992.0511 | 8.6709
1668.075 | 190045.2158 | 8.6809 | 1731.2825 | 191126.5536 | 8.6559 | 1710.4878 | 190255.545 | 8.6759
1669.1315 | 190298.875 | 8.6859 | 1732.252 | 191342.6779 | 8.6609 | 1711.3228 | 190543.3661 | 8.6809
1670.1232 | 190474.1572 | 8.6909 | 1734.2909 | 191389.8454 | 8.6659 | 1712.5721 | 190755.5259 | 8.6859
1672.1412 | 190652.8098 | 8.6959 | 1735.7877 | 191655.6305 | 8.6709 | 1714.844 | 190864.4849 | 8.6909
1673.5071 | 190805.5243 | 8.7009 | 1736.9646 | 191951.9328 | 8.6759 | 1715.9046 | 191040.157 | 8.6959
1674.7449 | 191125.4862 | 8.7059 | 1738.023 | 192124.3425 | 8.6809 | 1717.8624 | 191275.1789 | 8.7009
1675.6483 | 191371.0299 | 8.7109 | 1740.4676 | 192214.6737 | 8.6859 | 1718.6868 | 191497.4722 | 8.7059
1677.4048 | 191510.3598 | 8.7159 | 1741.3176 | 192422.8757 | 8.6909 | 1720.5938 | 191648.5993 | 8.7109
1678.8813 | 191680.3981 | 8.7209 | 1742.6514 | 192638.8974 | 8.6959 | 1721.9392 | 191884.4186 | 8.7159
1680.0043 | 191897.9085 | 8.7259 | 1743.6634 | 192930.5587 | 8.701 | 1723.1545 | 192120.4818 | 8.7209
1681.0899 | 192092.3601 | 8.7309 | 1745.9586 | 193107.3003 | 8.706 | 1724.0806 | 192369.2904 | 8.7259
1683.3852 | 192228.6735 | 8.7359 | 1747.1834 | 193246.3845 | 8.711 | 1726.608 | 192398.5515 | 8.7309
1684.5853 | 192419.0091 | 8.7409 | 1748.5001 | 193490.1824 | 8.716 | 1728.3188 | 192638.145 | 8.7359
1685.1539 | 192751.2264 | 8.7459 | 1749.4249 | 193658.3495 | 8.721 | 1729.4534 | 192863.6189 | 8.7409
1686.0376 | 192970.446 | 8.7509 | 1751.6315 | 193867.992 | 8.726 | 1730.2469 | 193114.9208 | 8.7459
1687.9646 | 193104.6255 | 8.7559 | 1753.0696 | 194047.2376 | 8.731 | 1731.8845 | 193194.0604 | 8.751
1689.308 | 193242.2456 | 8.7609 | 1754.2038 | 194315.1864 | 8.736 | 1732.9394 | 193426.2982 | 8.756
1690.2144 | 193531.2875 | 8.766 | 1755.3437 | 194541.687 | 8.741 | 1734.0456 | 193764.8963 | 8.761
1692.1144 | 193750.6167 | 8.771 | 1757.3811 | 194636.4315 | 8.746 | 1735.4604 | 193966.1995 | 8.766
1694.1751 | 193804.9267 | 8.776 | 1758.4809 | 194852.9408 | 8.751 | 1737.5186 | 194043.1738 | 8.771
1695.5143 | 194027.8949 | 8.781 | 1759.5159 | 195153.1838 | 8.756 | 1738.9872 | 194276.7219 | 8.776
1696.8997 | 194260.8549 | 8.786 | 1760.4975 | 195399.3365 | 8.761 | 1739.9755 | 194495.1006 | 8.781
1697.9421 | 194535.3658 | 8.791 | 1762.2603 | 195417.8007 | 8.766 | 1741.2582 | 194737.894 | 8.786
1699.8262 | 194656.4951 | 8.796 | 1764.0473 | 195663.9197 | 8.771 | 1743.0859 | 194845.1564 | 8.791
1701.1766 | 194885.3849 | 8.801 | 1765.1552 | 195895.9489 | 8.776 | 1744.1778 | 195088.825 | 8.796
1702.0278 | 195117.4869 | 8.806 | 1765.8168 | 196128.316 | 8.781 | 1745.273 | 195322.6932 | 8.801
1703.2793 | 195357.2297 | 8.811 | 1768.4996 | 196241.6569 | 8.786 | 1746.3619 | 195516.7489 | 8.806
1705.4424 | 195422.3327 | 8.816 | 1769.8767 | 196485.8599 | 8.791 | 1748.6886 | 195634.4823 | 8.811
1706.6374 | 195636.5712 | 8.821 | 1770.8553 | 196688.937 | 8.796 | 1750.043 | 195870.1137 | 8.816
1707.2765 | 195871.1899 | 8.826 | 1771.8768 | 196985.7239 | 8.8011 | 1751.2957 | 196043.5005 | 8.821
1708.7421 | 196132.5162 | 8.831 | 1774.0027 | 197044.3058 | 8.8061 | 1752.5251 | 196335.5258 | 8.826
1710.4002 | 196240.6489 | 8.836 | 1775.1589 | 197301.6464 | 8.8111 | 1754.8055 | 196462.6674 | 8.831
1712.1715 | 196456.1489 | 8.841 | 1776.2074 | 197547.1774 | 8.8161 | 1755.8019 | 196700.8593 | 8.836
1713.3328 | 196721.0399 | 8.846 | 1776.9467 | 197719.7013 | 8.8211 | 1756.9133 | 196908.5943 | 8.841
1714.6416 | 196936.6795 | 8.851 | 1779.0139 | 197805.2547 | 8.8261 | 1757.8201 | 197164.375 | 8.846
1716.5804 | 197046.9766 | 8.856 | 1779.8452 | 198061.4706 | 8.8311 | 1760.0717 | 197190.4543 | 8.851
1717.9653 | 197253.8149 | 8.861 | 1781.2698 | 198279.7361 | 8.8361 | 1761.3047 | 197436.3386 | 8.8561
1718.9582 | 197501.6083 | 8.866 | 1782.5014 | 198552.9878 | 8.8411 | 1762.762 | 197652.55 | 8.8611
1720.2103 | 197694.399 | 8.8711 | 1785.1019 | 198642.4682 | 8.8461 | 1764.1839 | 197915.7366 | 8.8661
1722.02 | 197872.5272 | 8.8761 | 1786.3078 | 198857.3299 | 8.8511 | 1766.5408 | 197989.77 | 8.8711
1723.5321 | 198044.6188 | 8.8811 | 1787.144 | 199130.498 | 8.8561 | 1766.9989 | 198271.8261 | 8.8761
1724.6867 | 198249.8962 | 8.8861 | 1788.2232 | 199406.8626 | 8.8611 | 1768.5006 | 198511.5101 | 8.8811
1725.8422 | 198510.5104 | 8.8911 | 1790.2709 | 199446.6846 | 8.8661 | 1769.5539 | 198768.4808 | 8.8861
1728.2982 | 198609.8351 | 8.8961 | 1791.296 | 199619.5387 | 8.8711 | 1771.6941 | 198865.4496 | 8.8911
1729.6166 | 198872.2406 | 8.9011 | 1792.0947 | 199848.6151 | 8.8761 | 1773.1405 | 199060.8425 | 8.8961
1730.6238 | 199097.3722 | 8.9061 | 1793.039 | 199892.8491 | 8.8811 | 1774.3523 | 199272.4374 | 8.9011
1731.6781 | 199313.9145 | 8.9111 | 1794.7358 | 199844.3576 | 8.8861 | 1775.4541 | 199486.9245 | 8.9061
1733.6972 | 199440.1204 | 8.9161 | 1795.1551 | 199956.7457 | 8.8911 | 1777.5832 | 199580.2225 | 8.9111
1734.7699 | 199643.5902 | 8.9211 | 1795.6601 | 200039.4996 | 8.8961 | 1778.333 | 199761.1228 | 8.9161
1735.16 | 199818.8801 | 8.9261 | 1795.9091 | 200082.9192 | 8.9011 | 1778.9561 | 199914.9028 | 8.9211
1736.0759 | 199969.9189 | 8.9311 | 1796.9261 | 199964.1805 | 8.9062 | 1779.3619 | 199985.0261 | 8.9261
1737.4855 | 199883.5326 | 8.9361 | 1796.969 | 200013.5829 | 8.9112 | 1780.9641 | 199899.8072 | 8.9311
1737.9977 | 199973.8404 | 8.9411 | 1797.1273 | 200015.1685 | 8.9162 | 1781.4523 | 199901.7036 | 8.9361
1738.8212 | 200050.5787 | 8.9461 | 1797.7674 | 200099.9244 | 8.9212 | 1781.9355 | 199958.7351 | 8.9411
1738.8425 | 200083.04 | 8.9511 | 1799.0071 | 200009.5034 | 8.9262 | 1782.1832 | 200079.9553 | 8.9461
1740.2558 | 199914.3604 | 8.9561 | 1799.726 | 200032.5676 | 8.9312 | 1783.3237 | 199933.8178 | 8.9511
1740.9966 | 199971.5201 | 8.9611 | 1799.542 | 200046.3025 | 8.9362 | 1783.5773 | 200036.2498 | 8.9561
1741.2442 | 200042.0993 | 8.9661 | 1799.1433 | 200085.6261 | 8.9412 | 1783.6949 | 200127.6956 | 8.9612
1741.3526 | 200094.9547 | 8.9711 | 1800.33 | 200016.0492 | 8.9462 | 1783.8377 | 200143.5801 | 8.9662
1742.8191 | 199944.8413 | 8.9762 | 1800.9738 | 199997.4791 | 8.9512 | 1784.9183 | 200020.1263 | 8.9712
1743.013 | 199968.2666 | 8.9812 | 1800.8842 | 200023.4379 | 8.9562 | 1785.1784 | 200009.8384 | 8.9762
1743.5228 | 200014.4683 | 8.9862 | 1800.6018 | 200099.6871 | 8.9612 | 1785.2207 | 200098.2435 | 8.9812
1743.3566 | 200100.6896 | 8.9912 | 1801.9542 | 200008.2116 | 8.9662 | 1785.5086 | 200115.3101 | 8.9862
1744.5672 | 199905.3202 | 8.9962 | 1802.3056 | 199986.4611 | 8.9712 | 1786.6322 | 200013.6929 | 8.9912
1745.0735 | 200031.3646 | 9.0012 | 1802.7448 | 200024.1066 | 8.9762 | 1786.8218 | 200046.7162 | 8.9962
1744.8401 | 200091.8768 | 9.0062 | 1803.0903 | 200031.5583 | 8.9812 | 1786.4999 | 200110.1129 | 9.0012
1744.6344 | 200125.2224 | 9.0112 | 1803.7399 | 199933.3488 | 8.9862 | 1786.8665 | 200109.595 | 9.0062
1745.6242 | 199989.3403 | 9.0162 | 1803.8254 | 200009.4887 | 8.9912 | 1788.0679 | 199901.567 | 9.0112
1745.7852 | 199994.3974 | 9.0212 | 1804.1949 | 200074.1092 | 8.9962 | 1788.5468 | 199995.5599 | 9.0162
1746.1617 | 200012.4593 | 9.0262 | 1804.3923 | 200129.5919 | 9.0012 | 1788.8355 | 200059.7963 | 9.0212
1746.2241 | 200069.8207 | 9.0312 | 1805.377 | 199981.0496 | 9.0062 | 1788.8719 | 200112.0599 | 9.0262
1747.3561 | 200005.5702 | 9.0362 | 1805.2321 | 200080.5367 | 9.0113 | 1789.5952 | 199993.8172 | 9.0312
1747.3023 | 200047.0385 | 9.0412 | 1805.2513 | 200036.4228 | 9.0163 | 1789.4969 | 200022.4336 | 9.0362
1746.9389 | 200063.2782 | 9.0462 | 1804.8512 | 200042.2581 | 9.0213 | 1789.2549 | 200059.8732 | 9.0412
1747.1618 | 200094.8629 | 9.0512 | 1806.3022 | 200002.0075 | 9.0263 | 1789.6208 | 200079.5712 | 9.0462
1748.2914 | 199899.9259 | 9.0562 | 1806.1316 | 200072.5059 | 9.0313 | 1790.6156 | 199941.8491 | 9.0512
1748.6164 | 199974.3619 | 9.0612 | 1806.1004 | 200091.3005 | 9.0363 | 1791.112 | 199992.7509 | 9.0562
1748.9938 | 200018.1525 | 9.0662 | 1806.247 | 200079.6165 | 9.0413 | 1791.3688 | 200024.3248 | 9.0612
1749.1189 | 200050.1746 | 9.0712 | 1807.3374 | 200009.8639 | 9.0463 | 1791.7787 | 200038.9048 | 9.0663
1749.8315 | 199960.9323 | 9.0762 | 1807.4935 | 200000.6276 | 9.0513 | 1792.7846 | 199904.8551 | 9.0713
1749.9094 | 200035.4417 | 9.0813 | 1808.0164 | 200054.1758 | 9.0563 | 1792.4973 | 199983.5563 | 9.0763
1750.0088 | 200047.0515 | 9.0863 | 1807.6663 | 200073.8818 | 9.0613 | 1792.7 | 200031.6864 | 9.0813
1749.8705 | 200118.3581 | 9.0913 | 1808.4153 | 199962.1655 | 9.0663 | 1792.7912 | 200038.8057 | 9.0863
1751.3671 | 199985.3884 | 9.0963 | 1808.7871 | 199993.0924 | 9.0713 | 1793.4598 | 199997.154 | 9.0913
1751.5374 | 200048.0269 | 9.1013 | 1808.493 | 200058.3183 | 9.0763 | 1793.4438 | 200048.4121 | 9.0963
1751.2521 | 200060.3636 | 9.1063 | 1808.5276 | 200088.5285 | 9.0813 | 1793.4009 | 200112.747 | 9.1013
1751.2003 | 200073.0394 | 9.1113 | 1809.8567 | 199913.5425 | 9.0863 | 1793.6897 | 200056.7099 | 9.1063
1752.2905 | 199938.7612 | 9.1163 | 1809.9947 | 199973.7392 | 9.0913 | 1794.8931 | 199906.2656 | 9.1113
1752.3456 | 200023.6915 | 9.1213 | 1809.7132 | 200002.0011 | 9.0963 | 1794.523 | 200020.1136 | 9.1163
1752.0184 | 200065.0369 | 9.1263 | 1810.2227 | 200034.9292 | 9.1013 | 1794.3943 | 200152.4725 | 9.1213
1752.1218 | 200059.0844 | 9.1313 | 1811.1741 | 199976.2447 | 9.1063 | 1794.2687 | 200121.2665 | 9.1263
1753.4818 | 199943.9208 | 9.1363 | 1811.0611 | 200024.2641 | 9.1113 | 1795.0339 | 200005.6659 | 9.1313
1753.8076 | 199945.2534 | 9.1413 | 1810.9028 | 200031.0486 | 9.1164 | 1795.1467 | 200023.3971 | 9.1363
1753.8253 | 200017.7387 | 9.1463 | 1811.0456 | 200118.811 | 9.1214 | 1795.1166 | 200027.4893 | 9.1413
1754.053 | 200040.9497 | 9.1513 | 1812.2752 | 199978.7725 | 9.1264 | 1795.8379 | 200026.6619 | 9.1463
1754.8186 | 199928.6173 | 9.1563 | 1812.5087 | 200011.1698 | 9.1314 | 1796.7988 | 199893.4424 | 9.1513
1754.6919 | 199983.7886 | 9.1613 | 1812.6618 | 200032.5643 | 9.1364 | 1796.9161 | 199970.7983 | 9.1563
1754.5969 | 200004.6451 | 9.1663 | 1812.2434 | 200110.2832 | 9.1414 | 1796.8526 | 200071.2825 | 9.1613
1755.066 | 200084.1433 | 9.1713 | 1813.3638 | 199948.2237 | 9.1464 | 1797.2044 | 200048.3071 | 9.1663
1756.0204 | 199974.4093 | 9.1763 | 1813.4164 | 200018.6558 | 9.1514 | 1798.4281 | 199963.6089 | 9.1714
1756.1746 | 199955.5772 | 9.1814 | 1813.5499 | 200042.5064 | 9.1564 | 1798.0305 | 199963.3178 | 9.1764
1756.2259 | 200021.9266 | 9.1864 | 1813.311 | 200089.1338 | 9.1614 | 1798.1728 | 200011.67 | 9.1814
1756.3661 | 200069.6675 | 9.1914 | 1814.1042 | 199933.9099 | 9.1664 | 1798.1214 | 200038.2305 | 9.1864
1757.1727 | 200007.7599 | 9.1964 | 1814.5017 | 199976.8769 | 9.1714 | 1799.1088 | 199955.6444 | 9.1914
1757.0015 | 200073.3586 | 9.2014 | 1813.6793 | 199991.4139 | 9.1764 | 1799.5514 | 200012.2798 | 9.1964
1756.8155 | 200082.8071 | 9.2064 | 1814.1585 | 200083.5688 | 9.1814 | 1798.459 | 200115.9282 | 9.2014
1756.8087 | 200058.9178 | 9.2114 | 1814.7273 | 199977.011 | 9.1864 | 1798.8972 | 200072.7113 | 9.2064
1757.7423 | 199956.1327 | 9.2164 | 1814.884 | 200074.1623 | 9.1914 | 1799.533 | 199970.6265 | 9.2114
1758.1513 | 199993.1754 | 9.2214 | 1814.372 | 200113.1112 | 9.1964 | 1799.737 | 199980.5709 | 9.2164
1758.2514 | 200029.0847 | 9.2264 | 1814.1731 | 200136.2437 | 9.2014 | 1799.7096 | 200013.6586 | 9.2214
1758.1137 | 200061.3891 | 9.2314 | 1815.0618 | 199944.8482 | 9.2064 | 1799.5028 | 200118.0652 | 9.2264
1759.2832 | 199950.5702 | 9.2364 | 1815.2548 | 199982.7709 | 9.2114 | 1801.0277 | 199953.6399 | 9.2314
1759.0881 | 199977.9908 | 9.2414 | 1815.2288 | 199981.7565 | 9.2164 | 1800.0429 | 200103.2012 | 9.2364
1758.9975 | 200035.3976 | 9.2464 | 1815.2599 | 200094.056 | 9.2215 | 1800.1777 | 200063.5457 | 9.2414
1759.1488 | 200042.7038 | 9.2514 | 1816.2303 | 199930.6116 | 9.2265 | 1800.0533 | 200089.3111 | 9.2464
1760.1027 | 199938.075 | 9.2564 | 1815.9805 | 200008.8929 | 9.2315 | 1801.3258 | 199921.2851 | 9.2514
1760.2962 | 199993.968 | 9.2614 | 1815.9963 | 200029.7155 | 9.2365 | 1801.415 | 199978.2295 | 9.2564
1760.3768 | 200053.1617 | 9.2664 | 1816.4029 | 200054.9145 | 9.2415 | 1801.4573 | 200011.7049 | 9.2614
1759.9853 | 200095.343 | 9.2714 | 1817.3638 | 199939.6641 | 9.2465 | 1801.8295 | 200020.5785 | 9.2664
1760.9034 | 199922.7265 | 9.2764 | 1817.3584 | 199968.2525 | 9.2515 | 1802.5946 | 199970.7303 | 9.2714
1760.8312 | 200063.8493 | 9.2814 | 1817.2906 | 200017.0752 | 9.2565 | 1802.5828 | 199959.7064 | 9.2765
1760.8199 | 200111.0227 | 9.2865 | 1817.5027 | 200047.0285 | 9.2615 | 1802.4125 | 200105.5545 | 9.2815
1761.1267 | 200099.2922 | 9.2915 | 1818.1346 | 200005.1833 | 9.2665 | 1802.3065 | 200035.9532 | 9.2865
1761.4269 | 199945.4414 | 9.2965 | 1818.0851 | 200024.1874 | 9.2715 | 1803.0158 | 199978.1579 | 9.2915
1761.9122 | 200013.4996 | 9.3015 | 1817.9148 | 200039.3476 | 9.2765 | 1802.9355 | 200013.099 | 9.2965
1761.5371 | 199990.945 | 9.3065 | 1817.9923 | 200045.2454 | 9.2815 | 1802.8989 | 200068.6514 | 9.3015
1761.7379 | 200067.6641 | 9.3115 | 1818.9411 | 200012.2908 | 9.2865 | 1803.5751 | 199999.2265 | 9.3065
1762.3336 | 199959.6703 | 9.3165 | 1818.8482 | 200006.1914 | 9.2915 | 1804.2634 | 199975.947 | 9.3115
1762.4293 | 200007.2202 | 9.3215 | 1818.9272 | 200034.5505 | 9.2965 | 1804.5246 | 199991.3879 | 9.3165
1762.0429 | 200042.4571 | 9.3265 | 1818.9143 | 200107.861 | 9.3015 | 1804.1023 | 200103.8222 | 9.3215
1762.0399 | 200075.3341 | 9.3315 | 1819.7521 | 199971.6144 | 9.3065 | 1804.4195 | 200019.1888 | 9.3265
1763.2388 | 199892.2202 | 9.3365 | 1819.5245 | 199973.1103 | 9.3115 | 1805.3577 | 199963.7759 | 9.3315
1763.1698 | 199958.1969 | 9.3415 | 1819.7277 | 200016.5434 | 9.3165 | 1805.1461 | 199990.1796 | 9.3365
1763.4307 | 200024.484 | 9.3465 | 1819.5735 | 200022.5099 | 9.3215 | 1805.1783 | 200035.0932 | 9.3415
1763.3181 | 200078.2218 | 9.3515 | 1820.8786 | 199936.1536 | 9.3266 | 1805.1689 | 200024.0685 | 9.3465
1764.2918 | 199943.3656 | 9.3565 | 1820.9359 | 199949.8169 | 9.3316 | 1805.9928 | 199993.6018 | 9.3515
1763.8315 | 199975.1531 | 9.3615 | 1820.8937 | 200013.1301 | 9.3366 | 1805.7011 | 200022.8882 | 9.3565
1763.8932 | 200033.7398 | 9.3665 | 1820.8906 | 200048.0481 | 9.3416 | 1805.3325 | 200064.6535 | 9.3615
1763.9251 | 200034.9556 | 9.3715 | 1821.5465 | 200000.0697 | 9.3466 | 1805.4812 | 200076.4522 | 9.3665
1764.9793 | 199923.7627 | 9.3765 | 1821.1715 | 200025.2965 | 9.3516 | 1805.8333 | 199960.3618 | 9.3715
1764.8335 | 199961.7869 | 9.3815 | 1821.0739 | 200065.1433 | 9.3566 | 1805.7996 | 200021.4267 | 9.3766
1765.2243 | 199984.3369 | 9.3865 | 1821.0915 | 200011.2283 | 9.3616 | 1805.5393 | 200067.6523 | 9.3816
1765.327 | 200034.5393 | 9.3916 | 1821.6752 | 199946.1187 | 9.3666 | 1805.8168 | 200105.142 | 9.3866
1766.1445 | 199993.661 | 9.3966 | 1821.8439 | 199933.8156 | 9.3716 | 1806.5728 | 199963.6109 | 9.3916
1765.9468 | 200021.2866 | 9.4016 | 1821.6431 | 200029.6436 | 9.3766 | 1805.9765 | 200066.091 | 9.3966
1765.8552 | 200042.5505 | 9.4066 | 1821.6661 | 200040.0498 | 9.3816 | 1805.6824 | 200127.2333 | 9.4016
1766.0065 | 200024.7403 | 9.4116 | 1822.4348 | 199965.6963 | 9.3866 | 1806.0508 | 199982.55 | 9.4066
1766.9861 | 199913.1611 | 9.4166 | 1822.2829 | 200016.1775 | 9.3916 | 1807.0639 | 199920.5805 | 9.4116
1766.7787 | 200027.3698 | 9.4216 | 1822.3706 | 200044.33 | 9.3966 | 1806.9253 | 199981.6765 | 9.4166
1766.6891 | 200013.5109 | 9.4266 | 1822.2174 | 200120.3367 | 9.4016 | 1806.6181 | 200078.149 | 9.4216
1766.4957 | 200037.868 | 9.4316 | 1822.9267 | 200006.3859 | 9.4066 | 1807.006 | 200057.6133 | 9.4266
1767.4347 | 199978.3715 | 9.4366 | 1822.9231 | 200008.4279 | 9.4116 | 1807.9222 | 199928.8993 | 9.4316
1767.2175 | 200052.7644 | 9.4416 | 1823.2472 | 200061.831 | 9.4166 | 1807.8462 | 199983.8508 | 9.4366
1767.1507 | 200060.1354 | 9.4466 | 1823.5366 | 200074.8128 | 9.4216 | 1807.7101 | 200040.4536 | 9.4416
1767.0464 | 200080.3821 | 9.4516 | 1823.9524 | 199959.5199 | 9.4267 | 1807.9289 | 199993.0137 | 9.4466
1768.2613 | 199924.2177 | 9.4566 | 1823.5984 | 200036.4028 | 9.4317 | 1808.8455 | 199929.0309 | 9.4516
1768.2337 | 199955.6725 | 9.4616 | 1823.3768 | 200033.6087 | 9.4367 | 1808.6035 | 199981.1728 | 9.4566
1768.3758 | 200021.1781 | 9.4666 | 1823.555 | 200021.7112 | 9.4417 | 1808.502 | 200034.294 | 9.4616
1768.486 | 200089.9605 | 9.4716 | 1824.463 | 199904.0261 | 9.4467 | 1809.1201 | 200013.6899 | 9.4666
1769.2607 | 199961.6977 | 9.4766 | 1824.5894 | 199976.2741 | 9.4517 | 1809.81 | 199960.3927 | 9.4716
1768.946 | 200002.2226 | 9.4816 | 1824.4925 | 199987.5327 | 9.4567 | 1809.5366 | 200000.0878 | 9.4766
1768.5994 | 200022.5412 | 9.4866 | 1824.7422 | 199981.3316 | 9.4617 | 1809.2701 | 200027.5289 | 9.4817
1768.7048 | 200057.6321 | 9.4916 | 1825.9236 | 199934.0141 | 9.4667 | 1809.6368 | 200054.5779 | 9.4867
1769.398 | 199915.9166 | 9.4967 | 1825.6894 | 200006.1649 | 9.4717 | 1810.36 | 199966.1485 | 9.4917
1769.8475 | 199945.5961 | 9.5017 | 1825.3474 | 200110.6113 | 9.4767 | 1810.1902 | 199982.7383 | 9.4967
1770.06 | 200043.9568 | 9.5067 | 1825.3982 | 200095.6886 | 9.4817 | 1810.1161 | 200040.5479 | 9.5017
1770.018 | 200005.7841 | 9.5117 | 1826.4869 | 199934.2511 | 9.4867 | 1810.6785 | 200047.9358 | 9.5067
1770.7954 | 199957.1582 | 9.5167 | 1826.2874 | 199962.4887 | 9.4917 | 1811.3919 | 199913.5645 | 9.5117
1770.5422 | 200006.0369 | 9.5217 | 1826.2559 | 200017.6309 | 9.4967 | 1811.2434 | 200008.7646 | 9.5167
1770.3227 | 200109.631 | 9.5267 | 1826.1581 | 200007.2446 | 9.5017 | 1810.9786 | 200092.3601 | 9.5217
1770.4861 | 200043.2178 | 9.5317 | 1826.9886 | 199932.4644 | 9.5067 | 1810.8438 | 200070.7542 | 9.5267
1771.3175 | 199938.217 | 9.5367 | 1826.6826 | 200020.3598 | 9.5117 | 1811.247 | 200021.4218 | 9.5317
1771.0628 | 200019.1553 | 9.5417 | 1826.4613 | 200055.1384 | 9.5167 | 1811.3826 | 200049.7645 | 9.5367
1770.7789 | 199976.1537 | 9.5467 | 1826.3572 | 200034.7482 | 9.5217 | 1810.714 | 200032.1968 | 9.5417
1771.2285 | 200043.61 | 9.5517 | 1827.4927 | 199924.3468 | 9.5267 | 1810.9798 | 200020.4779 | 9.5467
1771.9148 | 199918.2324 | 9.5567 | 1827.5556 | 199966.3921 | 9.5318 | 1811.897 | 199909.1207 | 9.5517
1771.8602 | 200005.4415 | 9.5617 | 1827.7048 | 200053.5399 | 9.5368 | 1811.5751 | 199999.8799 | 9.5567
1771.8499 | 200019.3301 | 9.5667 | 1827.629 | 200025.7902 | 9.5418 | 1811.4673 | 200087.1043 | 9.5617
1771.5836 | 200065.7623 | 9.5717 | 1827.9344 | 199981.1831 | 9.5468 | 1811.5704 | 200054.4011 | 9.5667
1772.4912 | 199939.0938 | 9.5767 | 1827.8643 | 199970.7886 | 9.5518 | 1812.2128 | 199982.9442 | 9.5717
1772.546 | 199980.3257 | 9.5817 | 1827.6661 | 200009.44 | 9.5568 | 1812.038 | 200075.7019 | 9.5767
1772.615 | 199998.8873 | 9.5867 | 1827.9992 | 200040.7869 | 9.5618 | 1811.5376 | 200004.1756 | 9.5817
1772.8107 | 200059.2721 | 9.5917 | 1829.0542 | 199946.9495 | 9.5668 | 1812.4008 | 200069.4668 | 9.5868
1773.2769 | 199996.4446 | 9.5967 | 1828.8139 | 200044.4228 | 9.5718 | 1812.8865 | 199922.0943 | 9.5918
1772.9948 | 200017.765 | 9.6018 | 1828.4171 | 200056.9957 | 9.5768 | 1812.8909 | 199988.2528 | 9.5968
1772.8506 | 200042.516 | 9.6068 | 1827.982 | 200054.2649 | 9.5818 | 1812.6053 | 200044.9001 | 9.6018
1772.9738 | 200061.0615 | 9.6118 | 1828.8376 | 199969.2672 | 9.5868 | 1812.9919 | 200053.9736 | 9.6068
1773.603 | 199968.1684 | 9.6168 | 1828.7387 | 200034.6393 | 9.5918 | 1813.3121 | 199976.8948 | 9.6118
1773.9159 | 200021.7798 | 9.6218 | 1828.461 | 200073.1101 | 9.5968 | 1813.3646 | 200022.0065 | 9.6168
1773.4103 | 200044.1876 | 9.6268 | 1828.7528 | 200031.1615 | 9.6018 | 1813.4953 | 200044.2247 | 9.6218
1773.2429 | 200044.0332 | 9.6318 | 1829.8155 | 199953.2494 | 9.6068 | 1813.3702 | 200012.2018 | 9.6268
1774.0822 | 199939.8468 | 9.6368 | 1829.9846 | 199950.7478 | 9.6118 | 1814.4778 | 199962.0479 | 9.6318
1774.006 | 200005.8256 | 9.6418 | 1829.6022 | 199995.1714 | 9.6168 | 1813.9614 | 199962.813 | 9.6368
1773.9677 | 200016.0469 | 9.6468 | 1829.9554 | 200020.9989 | 9.6218 | 1813.9041 | 200033.4822 | 9.6418
1774.2059 | 200035.7835 | 9.6518 | 1830.5641 | 199939.5459 | 9.6268 | 1813.8079 | 200007.7809 | 9.6468
1775.3594 | 199940.6928 | 9.6568 | 1829.8607 | 200060.027 | 9.6318 | 1814.5359 | 199942.6289 | 9.6518
1775.2244 | 200006.0765 | 9.6618 | 1829.9074 | 200073.285 | 9.6369 | 1814.6147 | 199990.3874 | 9.6568
1775.1149 | 199980.7884 | 9.6668 | 1829.9863 | 199994.4395 | 9.6419 | 1814.4689 | 199992.2677 | 9.6618
1775.2093 | 200022.2127 | 9.6718 | 1831.3587 | 199889.6855 | 9.6469 | 1814.8384 | 200018.7033 | 9.6668
1775.7023 | 199956.927 | 9.6768 | 1831.1087 | 199985.1196 | 9.6519 | 1815.5868 | 199964.3677 | 9.6718
1775.7676 | 199988.15 | 9.6818 | 1831.1648 | 199979.9969 | 9.6569 | 1815.1238 | 200027.602 | 9.6768
1775.3264 | 200064.4472 | 9.6868 | 1831.012 | 200031.9078 | 9.6619 | 1815.1978 | 200045.753 | 9.6818
1775.5131 | 200003.5405 | 9.6918 | 1832.1156 | 199952.1458 | 9.6669 | 1815.1634 | 199973.0676 | 9.6868
1776.5756 | 199890.5074 | 9.6968 | 1831.5869 | 200053.9929 | 9.6719 | 1815.6971 | 199954.7348 | 9.6919
1776.609 | 199992.3926 | 9.7019 | 1831.5761 | 200062.3672 | 9.6769 | 1815.4068 | 200059.7787 | 9.6969
1775.9989 | 200054.2419 | 9.7069 | 1831.4737 | 200041.1598 | 9.6819 | 1815.3202 | 200061.4372 | 9.7019
1776.3458 | 200054.5473 | 9.7119 | 1832.5139 | 199941.405 | 9.6869 | 1815.1871 | 199996.949 | 9.7069
1776.9394 | 199954.5178 | 9.7169 | 1832.3756 | 200010.2601 | 9.6919 | 1815.9313 | 199939.3475 | 9.7119
1776.8473 | 199989.259 | 9.7219 | 1832.0723 | 200004.8357 | 9.6969 | 1815.6955 | 200010.2739 | 9.7169
1776.6967 | 200071.3917 | 9.7269 | 1832.0936 | 200028.9238 | 9.7019 | 1815.5677 | 200031.3436 | 9.7219
1776.9458 | 200004.7489 | 9.7319 | 1832.7886 | 199902.113 | 9.7069 | 1815.9607 | 200046.1329 | 9.7269
1777.6376 | 199928.7858 | 9.7369 | 1832.5578 | 200035.7268 | 9.7119 | 1816.7889 | 199926.0215 | 9.7319
1777.4471 | 200009.2966 | 9.7419 | 1832.2363 | 200083.1954 | 9.7169 | 1816.5204 | 199980.2132 | 9.7369
1777.2235 | 200008.342 | 9.7469 | 1832.1139 | 200075.6752 | 9.7219 | 1816.3495 | 200007.0133 | 9.7419
1777.3299 | 200028.9346 | 9.7519 | 1832.6178 | 199998.3372 | 9.7269 | 1817.1855 | 199963.8827 | 9.7469
1778.1869 | 199959.2525 | 9.7569 | 1832.6754 | 200051.6151 | 9.7319 | 1818.0225 | 199954.8531 | 9.7519
1778.0926 | 199999.9161 | 9.7619 | 1832.5413 | 200028.7835 | 9.7369 | 1817.4725 | 200012.1913 | 9.7569
1777.74 | 200032.8968 | 9.7669 | 1832.8148 | 200014.6115 | 9.742 | 1816.829 | 200051.792 | 9.7619
1777.4806 | 200010.3078 | 9.7719 | 1833.4043 | 199952.1548 | 9.747 | 1817.0433 | 200067.0427 | 9.7669
1778.3238 | 199979.4276 | 9.7769 | 1833.4165 | 199945.6157 | 9.752 | 1817.8576 | 199958.5747 | 9.7719
1778.1872 | 199973.9548 | 9.7819 | 1832.9555 | 200057.6527 | 9.757 | 1817.3845 | 200041.6193 | 9.7769
1778.024 | 200059.3585 | 9.7869 | 1833.1789 | 200051.051 | 9.762 | 1817.2604 | 200037.3672 | 9.7819
1778.289 | 200023.7492 | 9.7919 | 1834.028 | 199973.4064 | 9.767 | 1817.8183 | 200020.865 | 9.7869
1778.9347 | 199931.6681 | 9.7969 | 1833.971 | 200005.4815 | 9.772 | 1818.3944 | 199960.0462 | 9.7919
1778.5693 | 200029.1794 | 9.8019 | 1833.6248 | 200083.5874 | 9.777 | 1818.0494 | 200027.942 | 9.797
1778.7857 | 200017.4758 | 9.807 | 1834.0226 | 200010.3649 | 9.782 | 1817.6779 | 200051.3302 | 9.802
1779.0298 | 200018.6285 | 9.812 | 1834.4759 | 199869.5361 | 9.787 | 1818.2464 | 200027.0653 | 9.807
1779.8325 | 199965.9111 | 9.817 | 1834.1652 | 200035.2328 | 9.792 | 1818.8377 | 199979.7192 | 9.812
1779.7418 | 199995.9553 | 9.822 | 1834.3572 | 200072.9517 | 9.797 | 1819.0139 | 200008.8667 | 9.817
1779.5594 | 199973.7518 | 9.827 | 1834.4019 | 200020.0496 | 9.802 | 1818.4628 | 200042.7223 | 9.822
1779.6489 | 199937.3779 | 9.832 | 1835.2563 | 199926.8844 | 9.807 | 1818.9331 | 199996.2289 | 9.827
1780.4228 | 199973.0871 | 9.837 | 1834.6734 | 199990.5623 | 9.812 | 1819.4483 | 199936.4491 | 9.832
1780.665 | 200048.9772 | 9.842 | 1834.6461 | 200032.0218 | 9.817 | 1818.8846 | 200034.6313 | 9.837
1780.2147 | 200018.8894 | 9.847 | 1834.9514 | 199979.0425 | 9.822 | 1818.7754 | 200071.6231 | 9.842
1780.9429 | 199970.074 | 9.852 | 1835.7459 | 199918.7711 | 9.827 | 1818.6283 | 200031.6429 | 9.847
1781.6907 | 199905.9378 | 9.857 | 1835.3748 | 200000.3557 | 9.832 | 1819.2942 | 199904.4327 | 9.852
1781.6874 | 199985.5763 | 9.862 | 1835.2914 | 200006.9137 | 9.837 | 1818.8353 | 200034.2346 | 9.857
1781.2951 | 200028.7787 | 9.867 | 1835.7827 | 200002.2745 | 9.842 | 1818.5789 | 200056.7719 | 9.862
1781.5341 | 200021.9692 | 9.872 | 1836.6399 | 199882.971 | 9.8471 | 1819.0092 | 200059.094 | 9.867
1781.9473 | 200005.5106 | 9.877 | 1836.5184 | 199996.3366 | 9.8521 | 1819.7005 | 199912.6815 | 9.872
1781.8082 | 200040.2658 | 9.882 | 1836.1589 | 200034.219 | 9.8571 | 1819.5602 | 199961.9344 | 9.877
1781.2794 | 200069.419 | 9.887 | 1836.5626 | 200030.831 | 9.8621 | 1819.3492 | 200065.3211 | 9.882
1781.6952 | 200023.1466 | 9.892 | 1836.8707 | 199952.1218 | 9.8671 | 1819.7005 | 199986.3952 | 9.887
1781.9628 | 199968.3419 | 9.897 | 1836.7709 | 200042.2023 | 9.8721 | 1820.0655 | 199936.4616 | 9.892
1781.8619 | 200020.6468 | 9.902 | 1836.7207 | 200052.0177 | 9.8771 | 1820.3818 | 200015.8006 | 9.8971
1781.5431 | 200061.7854 | 9.907 | 1836.7418 | 200027.7106 | 9.8821 | 1819.8216 | 199998.2007 | 9.9021
1782.1126 | 200067.1298 | 9.9121 | 1837.2375 | 199947.9247 | 9.8871 | 1820.5043 | 200016.5796 | 9.9071
1782.3465 | 199963.7357 | 9.9171 | 1837.0794 | 200011.2723 | 9.8921 | 1821.2332 | 199939.3795 | 9.9121
1782.2126 | 200023.1973 | 9.9221 | 1837.307 | 200001.4022 | 9.8971 | 1820.7503 | 200050.1981 | 9.9171
1782.0868 | 200083.065 | 9.9271 | 1837.3193 | 200041.2164 | 9.9021 | 1820.765 | 200020.1757 | 9.9221
1781.8089 | 200008.6149 | 9.9321 | 1837.7953 | 199936.7282 | 9.9071 | 1820.9745 | 200016.4372 | 9.9271
1782.5494 | 199902.416 | 9.9371 | 1837.361 | 200056.9252 | 9.9121 | 1821.6624 | 199928.8352 | 9.9321
1782.4638 | 200005.7659 | 9.9421 | 1837.238 | 200065.3328 | 9.9171 | 1821.3658 | 199985.6898 | 9.9371
1782.2262 | 200046.2679 | 9.9471 | 1837.4304 | 200019.9424 | 9.9221 | 1821.0353 | 200053.3771 | 9.9421
1782.6929 | 200009.9861 | 9.9521 | 1837.8541 | 199949.9794 | 9.9271 | 1821.1954 | 200011.6723 | 9.9471
1783.3959 | 199933.6113 | 9.9571 | 1837.5836 | 199975.7877 | 9.9321 | 1821.9783 | 199947.7291 | 9.9521
1783.4381 | 199961.1656 | 9.9621 | 1837.4059 | 200041.7958 | 9.9371 | 1821.8464 | 200018.0121 | 9.9571
1783.3784 | 200042.4545 | 9.9671 | 1837.5465 | 200026.0297 | 9.9421 | 1821.8289 | 200057.0186 | 9.9621
1783.4641 | 200012.8202 | 9.9721 | 1838.2014 | 199960.8989 | 9.9471 | 1822.008 | 200005.3024 | 9.9671
1784.2463 | 199943.3647 | 9.9771 | 1837.8699 | 200055.3363 | 9.9522 | 1822.3065 | 199963.9648 | 9.9721
1783.823 | 199996.582 | 9.9821 | 1837.642 | 200059.4868 | 9.9572 | 1822.5892 | 199990.4262 | 9.9771
1783.7954 | 200040.6972 | 9.9871 | 1837.9341 | 200059.1949 | 9.9622 | 1822.1038 | 200046.5201 | 9.9821
1784.1728 | 199975.2415 | 9.9921 | 1838.3984 | 199987.7905 | 9.9672 | 1822.8934 | 199989.7219 | 9.9871
1784.9405 | 199905.7903 | 9.9971 | 1838.132 | 200038.1015 | 9.9722 | 1823.1837 | 199933.2761 | 9.9921
1784.8011 | 199995.8833 | 10.0021 | 1838.2314 | 200026.84 | 9.9772 | 1822.9664 | 200022.1665 | 9.9971
1784.6409 | 200008.387 | 10.0071 | 1838.5941 | 200006.5156 | 9.9822 | 1822.5616 | 200057.6124 | 10.0022
1784.7212 | 200028.3747 | 10.0121 | 1839.439 | 199936.2235 | 9.9872 | 1823.0066 | 200004.592 | 10.0072
1785.3457 | 199949.9812 | 10.0172 | 1839.3208 | 199978.3225 | 9.9922 | 1823.2135 | 199988.6024 | 10.0122
1785.3568 | 200029.8196 | 10.0222 | 1838.9793 | 199999.6595 | 9.9972 | 1823.2825 | 199985.9266 | 10.0172
1784.8918 | 200063.2421 | 10.0272 | 1839.385 | 200047.525 | 10.0022 | 1823.1399 | 200007.6133 | 10.0222
1785.2595 | 200029.4401 | 10.0322 | 1839.8733 | 199934.2526 | 10.0072 | 1823.7909 | 199940.2379 | 10.0272
1785.8699 | 199923.2798 | 10.0372 | 1839.7282 | 200008.6231 | 10.0122 | 1824.2306 | 199898.6544 | 10.0322
1785.6263 | 200022.5927 | 10.0422 | 1839.8501 | 200029.6184 | 10.0172 | 1824.1912 | 199988.7172 | 10.0372
1785.2287 | 200058.4456 | 10.0472 | 1839.854 | 199997.5569 | 10.0222 | 1824.0351 | 200059.2115 | 10.0422
1785.667 | 200006.449 | 10.0522 | 1840.3346 | 199946.1592 | 10.0272 | 1824.3724 | 200061.7654 | 10.0472
1786.0631 | 199929.3485 | 10.0572 | 1839.8967 | 200001.0135 | 10.0322 | 1824.6252 | 199959.1816 | 10.0522
1786.1147 | 199976.2989 | 10.0622 | 1840.0921 | 200011.7771 | 10.0372 | 1824.3228 | 200045.2385 | 10.0572
1785.9576 | 200012.8971 | 10.0672 | 1840.2112 | 200008.065 | 10.0422 | 1824.2346 | 200096.1096 | 10.0622
1786.2469 | 199991.7788 | 10.0722 | 1840.5181 | 199929.3562 | 10.0472 | 1824.1303 | 200063.4679 | 10.0672
1786.9583 | 199926.0198 | 10.0772 | 1840.5629 | 200019.8022 | 10.0523 | 1824.6232 | 200004.7157 | 10.0722
1786.5595 | 200037.6307 | 10.0822 | 1840.279 | 199995.1772 | 10.0573 | 1824.2828 | 200041.3677 | 10.0772
1786.2008 | 200020.1762 | 10.0872 | 1840.9004 | 200018.2705 | 10.0623 | 1823.873 | 200055.7825 | 10.0822
1786.9028 | 199987.7044 | 10.0922 | 1841.2905 | 199943.6209 | 10.0673 | 1824.5062 | 199958.395 | 10.0872
1787.4501 | 199936.9006 | 10.0972 | 1841.1492 | 200013.498 | 10.0723 | 1824.8294 | 199920.3174 | 10.0922
1787.1476 | 200012.9524 | 10.1022 | 1841.0135 | 200033.5487 | 10.0773 | 1824.7776 | 200040.4012 | 10.0972
1786.8704 | 200015.0767 | 10.1072 | 1840.9906 | 200008.2337 | 10.0823 | 1824.7862 | 200048.566 | 10.1022
1787.3729 | 200019.6241 | 10.1122 | 1841.6019 | 199901.4593 | 10.0873 | 1824.8769 | 199999.5305 | 10.1073
1787.8134 | 199993.3559 | 10.1172 | 1841.3497 | 200061.8295 | 10.0923 | 1825.3082 | 199936.9169 | 10.1123
1787.5193 | 200025.094 | 10.1223 | 1840.8156 | 200067.5003 | 10.0973 | 1824.7255 | 200021.8317 | 10.1173
1787.2194 | 200041.7232 | 10.1273 | 1841.2754 | 200042.0421 | 10.1023 | 1824.5661 | 200087.6305 | 10.1223
1787.7066 | 199973.9888 | 10.1323 | 1842.0665 | 199924.5959 | 10.1073 | 1824.9473 | 200040.755 | 10.1273
1788.8174 | 199913.6246 | 10.1373 | 1841.5843 | 200025.204 | 10.1123 | 1825.5362 | 199915.6097 | 10.1323
1788.633 | 199970.6508 | 10.1423 | 1841.1958 | 200021.0299 | 10.1173 | 1825.2728 | 200015.5405 | 10.1373
1788.0693 | 200022.8889 | 10.1473 | 1841.4435 | 200009.7244 | 10.1223 | 1824.6726 | 200072.0769 | 10.1423
1788.4209 | 200019.3131 | 10.1523 | 1841.9331 | 199982.828 | 10.1273 | 1825.1815 | 199987.5908 | 10.1473
1789.0158 | 199978.0926 | 10.1573 | 1841.6221 | 200083.5895 | 10.1323 | 1825.3108 | 199995.5155 | 10.1523
1788.7839 | 200038.1959 | 10.1623 | 1841.3615 | 200039.3545 | 10.1373 | 1825.2282 | 200019.6348 | 10.1573
1788.0385 | 200060.2665 | 10.1673 | 1842.0626 | 199994.8341 | 10.1423 | 1825.3857 | 200050.0131 | 10.1623
1788.377 | 200018.5094 | 10.1723 | 1842.9321 | 199921.676 | 10.1473 | 1826.0374 | 200006.733 | 10.1673
1789.3495 | 199938.7874 | 10.1773 | 1842.6436 | 199930.3369 | 10.1523 | 1826.374 | 199945.1685 | 10.1723
1788.9674 | 200008.5327 | 10.1823 | 1842.4027 | 200041.4917 | 10.1574 | 1825.7124 | 199925.5567 | 10.1773
1788.6082 | 200071.941 | 10.1873 | 1842.5347 | 200004.8998 | 10.1624 | 1826.1711 | 200000.5652 | 10.1823
1789.0313 | 200006.676 | 10.1923 | 1843.2622 | 199939.5433 | 10.1674 | 1827.0838 | 199933.1122 | 10.1873
1789.5677 | 199928.717 | 10.1973 | 1842.9793 | 199984.7542 | 10.1724 | 1827.5702 | 199900.4996 | 10.1923
1789.0191 | 200059.7713 | 10.2023 | 1842.8528 | 200037.2699 | 10.1774 | 1827.2925 | 199983.4861 | 10.1973
1788.9171 | 200069.6032 | 10.2073 | 1843.4465 | 199990.7395 | 10.1824 | 1826.7097 | 200070.6472 | 10.2023
1789.3799 | 200025.563 | 10.2123 | 1844.3569 | 199945.1361 | 10.1874 | 1827.1468 | 200027.4307 | 10.2073
1790.4113 | 199973.3904 | 10.2173 | 1843.961 | 200002.4283 | 10.1924 | 1827.4075 | 199980.5911 | 10.2124
1790.1124 | 199986.1394 | 10.2223 | 1843.2679 | 200066.7515 | 10.1974 | 1827.7424 | 200014.7965 | 10.2174
1790.0391 | 200047.0125 | 10.2274 | 1843.7635 | 199995.542 | 10.2024 | 1827.3533 | 200024.7127 | 10.2224
1790.2893 | 199967.9133 | 10.2324 | 1843.955 | 199941.3713 | 10.2074 | 1828.1909 | 199953.6064 | 10.2274
1790.8969 | 199931.9982 | 10.2374 | 1843.7115 | 200042.317 | 10.2124 | 1828.4816 | 199913.2923 | 10.2324
1790.1003 | 199953.0629 | 10.2424 | 1843.78 | 200053.3223 | 10.2174 | 1828.3722 | 199988.6735 | 10.2374
1790.0038 | 200005.9791 | 10.2474 | 1844.081 | 200022.8063 | 10.2224 | 1827.6359 | 200061.7904 | 10.2424
1790.7009 | 199982.0851 | 10.2524 | 1844.8723 | 199938.6445 | 10.2274 | 1828.255 | 200018.5199 | 10.2474
1791.2535 | 199939.0393 | 10.2574 | 1844.4564 | 200039.4371 | 10.2324 | 1828.6834 | 199980.0027 | 10.2524
1791.1268 | 199979.5083 | 10.2624 | 1843.9918 | 200045.9041 | 10.2374 | 1828.4805 | 200018.4516 | 10.2574
1790.9692 | 200014.8815 | 10.2674 | 1844.3045 | 200003.3367 | 10.2424 | 1828.0672 | 200038.9934 | 10.2624
1791.2533 | 199996.6235 | 10.2724 | 1844.9074 | 199938.6298 | 10.2474 | 1829.1453 | 199960.6688 | 10.2674
1791.9249 | 199947.8249 | 10.2774 | 1844.5782 | 200037.5589 | 10.2524 | 1829.1609 | 199979.8582 | 10.2724
1791.599 | 199995.0915 | 10.2824 | 1844.1862 | 200060.5445 | 10.2574 | 1828.8047 | 200020.803 | 10.2774
1791.2854 | 200039.9042 | 10.2874 | 1844.4475 | 200076.1893 | 10.2625 | 1828.4969 | 200080.3156 | 10.2824
1791.4485 | 200026.5828 | 10.2924 | 1845.109 | 199995.5374 | 10.2675 | 1829.0729 | 200051.3519 | 10.2874
1791.9299 | 199956.3998 | 10.2974 | 1844.6484 | 200024.6693 | 10.2725 | 1829.4016 | 200010.0054 | 10.2924
1791.9136 | 200010.3131 | 10.3024 | 1844.4653 | 200013.4915 | 10.2775 | 1829.1437 | 200039.2817 | 10.2974
1791.5135 | 200062.911 | 10.3074 | 1845.2127 | 199983.0473 | 10.2825 | 1828.7229 | 200070.8525 | 10.3024
1791.9855 | 199998.6525 | 10.3124 | 1845.4796 | 199984.8048 | 10.2875 | 1829.0141 | 199958.0473 | 10.3074
1792.5954 | 199939.6622 | 10.3174 | 1845.0996 | 199986.7542 | 10.2925 | 1829.6752 | 199978.4747 | 10.3124
1792.3977 | 199998.7343 | 10.3224 | 1844.4631 | 200076.5856 | 10.2975 | 1829.5647 | 200013.629 | 10.3175
1792.1743 | 200050.2588 | 10.3275 | 1844.8311 | 199996.4291 | 10.3025 | 1829.1445 | 200046.2206 | 10.3225
1792.7399 | 200026.6081 | 10.3325 | 1845.4763 | 199942.1239 | 10.3075 | 1829.5874 | 199992.7925 | 10.3275
1793.0752 | 199954.6306 | 10.3375 | 1845.59 | 199969.0434 | 10.3125 | 1830.0368 | 199961.8244 | 10.3325
1792.8825 | 200000.8367 | 10.3425 | 1845.1543 | 200003.0686 | 10.3175 | 1829.5678 | 200014.442 | 10.3375
1792.4728 | 200047.1073 | 10.3475 | 1845.9211 | 199953.4239 | 10.3225 | 1829.5362 | 200029.5614 | 10.3425
1793.092 | 199990.973 | 10.3525 | 1846.4952 | 199955.9071 | 10.3275 | 1830.1419 | 199986.7034 | 10.3475
1793.6186 | 199965.9045 | 10.3575 | 1846.2125 | 199979.8812 | 10.3325 | 1830.5798 | 199906.1183 | 10.3525
1793.0177 | 200070.4285 | 10.3625 | 1846.4356 | 199999.0087 | 10.3375 | 1830.3586 | 199991.5385 | 10.3575
1792.7062 | 200056.8397 | 10.3675 | 1846.8478 | 199980.7116 | 10.3425 | 1830.0406 | 200024.7124 | 10.3625
1793.1238 | 199998.9274 | 10.3725 | 1847.3547 | 199967.8999 | 10.3475 | 1830.367 | 199987.2463 | 10.3675
1793.5391 | 199907.3232 | 10.3775 | 1847.2173 | 200020.4188 | 10.3525 | 1830.7379 | 199931.1851 | 10.3725
1793.532 | 199997.7853 | 10.3825 | 1846.2955 | 200066.8403 | 10.3575 | 1830.6091 | 200050.8833 | 10.3775
1793.2453 | 200033.401 | 10.3875 | 1846.3481 | 200027.6173 | 10.3625 | 1830.2777 | 200063.2329 | 10.3825
1793.6595 | 200006.9364 | 10.3925 | 1847.1902 | 199958.1428 | 10.3676 | 1830.5656 | 199966.7647 | 10.3875
1793.9157 | 200010.1276 | 10.3975 | 1846.9852 | 200010.6818 | 10.3726 | 1831.2099 | 199906.9467 | 10.3925
1793.5629 | 200028.6102 | 10.4025 | 1846.5796 | 200053.2745 | 10.3776 | 1831.2403 | 199986.5746 | 10.3975
1793.6615 | 200005.9149 | 10.4075 | 1846.8236 | 200048.7087 | 10.3826 | 1831.3065 | 200026.7815 | 10.4025
1794.0856 | 199949.4302 | 10.4125 | 1847.0497 | 199965.5314 | 10.3876 | 1831.9512 | 199985.3414 | 10.4075
1794.828 | 199974.9389 | 10.4175 | 1846.8351 | 199997.0407 | 10.3926 | 1832.1494 | 199952.8142 | 10.4125
1794.9373 | 199954.4865 | 10.4225 | 1846.6961 | 200067.1213 | 10.3976 | 1831.8935 | 199997.609 | 10.4175
1794.3435 | 200057.1706 | 10.4275 | 1846.9218 | 199938.2034 | 10.4026 | 1831.5191 | 200087.1587 | 10.4226
1794.7432 | 200016.008 | 10.4326 | 1847.6606 | 199922.8725 | 10.4076 | 1831.6634 | 200045.6626 | 10.4276
1795.1912 | 199957.6784 | 10.4376 | 1847.7447 | 199980.4307 | 10.4126 | 1832.0005 | 199987.5693 | 10.4326
1794.9208 | 200009.2168 | 10.4426 | 1847.4627 | 200070.5652 | 10.4176 | 1831.905 | 199958.3964 | 10.4376
1794.313 | 200064.7352 | 10.4476 | 1848.1735 | 200021.7538 | 10.4226 | 1831.3244 | 199991.2398 | 10.4426
1794.771 | 199970.0551 | 10.4526 | 1848.2626 | 199988.4418 | 10.4276 | 1832.0727 | 199985.708 | 10.4476
1795.1577 | 199964.0186 | 10.4576 | 1847.5423 | 200049.7101 | 10.4326 | 1832.272 | 199970.3332 | 10.4526
1795.1194 | 199999.5606 | 10.4626 | 1847.1487 | 200064.9365 | 10.4376 | 1832.2441 | 200027.5166 | 10.4576
1794.9177 | 200036.1721 | 10.4676 | 1847.8268 | 200020.6272 | 10.4426 | 1831.8062 | 200055.2127 | 10.4626
1795.5016 | 199991.075 | 10.4726 | 1848.1918 | 199956.1951 | 10.4476 | 1832.6779 | 199979.3996 | 10.4676
1795.689 | 199950.1797 | 10.4776 | 1848.382 | 199982.2751 | 10.4526 | 1832.6748 | 199921.6115 | 10.4726
1795.6502 | 199994.9107 | 10.4826 | 1847.9768 | 199992.6042 | 10.4576 | 1832.6562 | 200055.3668 | 10.4776
1795.2223 | 200005.6561 | 10.4876 | 1848.6575 | 199985.8668 | 10.4626 | 1832.2098 | 200051.6187 | 10.4826
1795.9839 | 200012.3728 | 10.4926 | 1848.7535 | 199917.2263 | 10.4676 | 1832.6564 | 199905.2789 | 10.4876
1795.987 | 199960.7096 | 10.4976 | 1848.5218 | 199993.2561 | 10.4727 | 1832.9427 | 199933.7811 | 10.4926
1796.0247 | 200025.6337 | 10.5026 | 1848.364 | 200018.2142 | 10.4777 | 1832.8943 | 199967.896 | 10.4976
1795.7758 | 200028.7705 | 10.5076 | 1848.504 | 199999.1811 | 10.4827 | 1832.7529 | 200073.7125 | 10.5026
1796.3414 | 199963.0549 | 10.5126 | 1849.1554 | 199967.7443 | 10.4877 | 1832.9748 | 199968.2791 | 10.5076
1796.7098 | 199932.3157 | 10.5176 | 1848.6988 | 199998.3043 | 10.4927 | 1833.6498 | 199953.9884 | 10.5126
1796.326 | 200036.571 | 10.5226 | 1848.7007 | 200043.4308 | 10.4977 | 1833.3098 | 200006.5677 | 10.5176
1796.0405 | 200068.1025 | 10.5276 | 1849.2992 | 199927.4712 | 10.5027 | 1833.0527 | 200085.0559 | 10.5227
1796.5703 | 200003.8268 | 10.5326 | 1849.6356 | 199951.0574 | 10.5077 | 1833.3187 | 200039.4398 | 10.5277
1796.5835 | 199945.0136 | 10.5377 | 1849.3365 | 200011.9965 | 10.5127 | 1833.3742 | 199946.7161 | 10.5327
1796.1244 | 200031.3218 | 10.5427 | 1849.0155 | 200064.9783 | 10.5177 | 1833.2484 | 200040.0718 | 10.5377
1796.6404 | 200043.829 | 10.5477 | 1849.5438 | 200003.9691 | 10.5227 | 1832.8791 | 200070.1979 | 10.5427
1797.0038 | 199979.6027 | 10.5527 | 1849.9647 | 199945.238 | 10.5277 | 1833.3313 | 200011.0494 | 10.5477
1797.3201 | 199930.5012 | 10.5577 | 1849.8825 | 200038.3762 | 10.5327 | 1833.5495 | 199973.2072 | 10.5527
1797.309 | 199970.9358 | 10.5627 | 1849.4086 | 200042.1913 | 10.5377 | 1833.4578 | 200000.5963 | 10.5577
1796.9705 | 200031.8875 | 10.5677 | 1849.7147 | 199975.3262 | 10.5427 | 1833.0949 | 200049.0985 | 10.5627
1797.7804 | 200002.6509 | 10.5727 | 1850.1171 | 199953.1523 | 10.5477 | 1833.6149 | 199991.5635 | 10.5677
1798.3755 | 199954.896 | 10.5777 | 1850.0405 | 200002.7944 | 10.5527 | 1833.8861 | 199985.3564 | 10.5727
1798.1022 | 199998.6757 | 10.5827 | 1849.6909 | 200048.6377 | 10.5577 | 1833.552 | 200008.7335 | 10.5777
1797.8107 | 200038.581 | 10.5877 | 1849.7866 | 200012.2607 | 10.5627 | 1833.4969 | 200062.862 | 10.5827
1798.4255 | 199947.9385 | 10.5927 | 1850.2689 | 199915.7345 | 10.5677 | 1834.6547 | 199967.5652 | 10.5877
1799.0061 | 199912.8482 | 10.5977 | 1850.1207 | 199968.2566 | 10.5727 | 1834.6924 | 199924.8756 | 10.5927
1798.7311 | 200029.1189 | 10.6027 | 1849.7978 | 200043.2925 | 10.5778 | 1834.6605 | 199976.3426 | 10.5977
1798.6106 | 200115.5309 | 10.6077 | 1850.352 | 200000.4494 | 10.5828 | 1834.498 | 199990.684 | 10.6027
1798.86 | 199955.7733 | 10.6127 | 1850.7526 | 199975.213 | 10.5878 | 1835.0363 | 199945.3956 | 10.6077
1798.7642 | 199914.7579 | 10.6177 | 1850.547 | 200026.7311 | 10.5928 | 1835.2655 | 199951.6571 | 10.6127
1798.4593 | 200022.2569 | 10.6227 | 1850.4645 | 200029.6133 | 10.5978 | 1835.2668 | 199989.4329 | 10.6177
1798.1108 | 200071.1639 | 10.6277 | 1850.675 | 200011.7845 | 10.6028 | 1834.7291 | 200039.8246 | 10.6227
1798.7919 | 199969.8833 | 10.6327 | 1851.0897 | 199991.4447 | 10.6078 | 1835.2994 | 200012.4963 | 10.6278
1799.0358 | 199973.4865 | 10.6377 | 1850.5391 | 200057.5634 | 10.6128 | 1835.8643 | 199983.9443 | 10.6328
1798.7036 | 200023.4097 | 10.6428 | 1850.3487 | 200040.2618 | 10.6178 | 1835.513 | 199959.3397 | 10.6378
1798.1832 | 200069.3047 | 10.6478 | 1850.7269 | 200035.0435 | 10.6228 | 1835.2484 | 200021.494 | 10.6428
1798.6821 | 199991.561 | 10.6528 | 1851.0929 | 199992.2562 | 10.6278 | 1836.036 | 199964.0839 | 10.6478
1799.2065 | 199926.266 | 10.6578 | 1850.4688 | 200043.4902 | 10.6328 | 1836.5119 | 199914.1175 | 10.6528
1799.3914 | 199969.7055 | 10.6628 | 1850.2682 | 200058.8636 | 10.6378 | 1836.0563 | 200000.2197 | 10.6578
1798.8154 | 200035.0159 | 10.6678 | 1850.7069 | 199952.1403 | 10.6428 | 1836.1997 | 200046.7339 | 10.6628
1799.764 | 199982.4595 | 10.6728 | 1851.1093 | 199976.3195 | 10.6478 | 1836.7079 | 199929.7805 | 10.6678
1800.1725 | 199984.7886 | 10.6778 | 1850.9967 | 199981.2527 | 10.6528 | 1836.7593 | 199966.5204 | 10.6728
1799.4571 | 200013.3846 | 10.6828 | 1850.8128 | 199994.7833 | 10.6578 | 1836.4546 | 200022.7649 | 10.6778
1799.4007 | 200036.2716 | 10.6878 | 1851.2738 | 199977.9012 | 10.6628 | 1835.6952 | 200081.3904 | 10.6828
1800.018 | 199991.7773 | 10.6928 | 1851.9666 | 199971.1602 | 10.6678 | 1836.6746 | 199992.2725 | 10.6878
1799.8812 | 199986.7129 | 10.6978 | 1851.6544 | 200006.5783 | 10.6728 | 1836.9416 | 199938.6924 | 10.6928
1800.1127 | 200014.0069 | 10.7028 | 1851.0737 | 200089.4503 | 10.6778 | 1836.1598 | 200027.9544 | 10.6978
1799.5751 | 200026.8268 | 10.7078 | 1851.9317 | 199998.5301 | 10.6829 | 1835.8635 | 200080.1124 | 10.7028
1800.6175 | 199934.628 | 10.7128 | 1851.9679 | 199983.8159 | 10.6879 | 1836.4449 | 199972.122 | 10.7078
1801.1726 | 199975.7114 | 10.7178 | 1851.2471 | 199993.0134 | 10.6929 | 1836.9847 | 199996.0567 | 10.7128
1800.9427 | 200000.6919 | 10.7228 | 1851.0824 | 200061.6722 | 10.6979 | 1836.6448 | 200035.7715 | 10.7178
1800.3333 | 200039.8748 | 10.7278 | 1851.2652 | 199971.9734 | 10.7029 | 1836.0064 | 200108.451 | 10.7228
1801.1863 | 199998.5776 | 10.7328 | 1851.7137 | 199924.0567 | 10.7079 | 1836.7699 | 200019.397 | 10.7278
1801.453 | 199972.7694 | 10.7378 | 1851.4813 | 200041.5392 | 10.7129 | 1836.9691 | 200014.8448 | 10.7329
1800.6268 | 200009.7705 | 10.7428 | 1851.613 | 200007.3977 | 10.7179 | 1836.5172 | 200033.3561 | 10.7379
1800.8245 | 200066.6833 | 10.7479 | 1851.9878 | 199989.3159 | 10.7229 | 1836.1544 | 200075.1196 | 10.7429
1801.3612 | 199946.0467 | 10.7529 | 1852.2348 | 199947.7892 | 10.7279 | 1836.9343 | 199987.0819 | 10.7479
1801.46 | 199929.4774 | 10.7579 | 1851.9955 | 199980.1226 | 10.7329 | 1837.131 | 199957.2097 | 10.7529
1800.8195 | 200025.2325 | 10.7629 | 1851.5016 | 200039.8942 | 10.7379 | 1836.9598 | 199999.3248 | 10.7579
1800.6091 | 200020.19 | 10.7679 | 1852.6047 | 199933.9949 | 10.7429 | 1836.5347 | 200021.5037 | 10.7629
1801.2888 | 199961.3832 | 10.7729 | 1852.9827 | 199935.5153 | 10.7479 | 1837.6462 | 199937.6558 | 10.7679
1801.6623 | 200020.8984 | 10.7779 | 1852.7257 | 200026.255 | 10.7529 | 1837.7205 | 199904.7571 | 10.7729
1801.2926 | 200033.0559 | 10.7829 | 1852.6071 | 200009.9531 | 10.7579 | 1837.1644 | 199959.8508 | 10.7779
1801.2847 | 200034.2835 | 10.7879 | 1853.0655 | 199970.2014 | 10.7629 | 1836.8924 | 200032.8299 | 10.7829
1801.6268 | 199977.823 | 10.7929 | 1853.7256 | 199906.7028 | 10.7679 | 1837.5633 | 199960.3437 | 10.7879
1801.9275 | 199966.5029 | 10.7979 | 1853.5566 | 199984.9602 | 10.7729 | 1838.1025 | 199871.3565 | 10.7929
1802.0053 | 200020.1841 | 10.8029 | 1853.266 | 200064.6831 | 10.7779 | 1837.9183 | 199991.071 | 10.7979
1801.5337 | 199980.9137 | 10.8079 | 1853.7457 | 199985.5146 | 10.783 | 1837.9777 | 200009.4306 | 10.8029
1802.3891 | 199977.3927 | 10.8129 | 1853.6527 | 199952.0524 | 10.788 | 1838.5974 | 199967.3853 | 10.8079
1802.533 | 200031.4627 | 10.8179 | 1853.4977 | 200043.7829 | 10.793 | 1838.7734 | 199948.5461 | 10.8129
1802.1654 | 200002.1672 | 10.8229 | 1853.0663 | 200055.3449 | 10.798 | 1838.9294 | 199966.6728 | 10.8179
1801.8978 | 200061.2601 | 10.8279 | 1853.6771 | 200033.9259 | 10.803 | 1838.2929 | 200048.5406 | 10.8229
1802.5618 | 200013.0763 | 10.8329 | 1853.8862 | 199959.5343 | 10.808 | 1838.7542 | 200003.0708 | 10.8279
1802.5927 | 199969.777 | 10.8379 | 1853.7825 | 200073.3031 | 10.813 | 1838.696 | 199986.7514 | 10.8329
1802.5209 | 200000.6323 | 10.8429 | 1853.394 | 200037.4781 | 10.818 | 1838.9674 | 200052.014 | 10.838
1802.1262 | 200043.8355 | 10.8479 | 1853.946 | 199935.2136 | 10.823 | 1838.8954 | 200042.8456 | 10.843
1803.2306 | 199973.8759 | 10.853 | 1854.2275 | 199945.1348 | 10.828 | 1839.6523 | 199967.6793 | 10.848
1803.5128 | 199927.4391 | 10.858 | 1854.0716 | 200004.602 | 10.833 | 1839.5321 | 199939.5348 | 10.853
1803.107 | 199977.384 | 10.863 | 1853.6367 | 200079.467 | 10.838 | 1839.2066 | 199992.1098 | 10.858
1803.0986 | 200021.6977 | 10.868 | 1854.0553 | 200016.244 | 10.843 | 1838.7999 | 200089.6328 | 10.863
1803.8301 | 199990.4423 | 10.873 | 1854.3366 | 199942.2394 | 10.848 | 1839.4831 | 199917.6978 | 10.868
1803.9265 | 199958.9671 | 10.878 | 1854.1117 | 199993.7633 | 10.853 | 1839.6453 | 199986.0557 | 10.873
1803.5582 | 200067.7103 | 10.883 | 1853.8434 | 200108.3978 | 10.858 | 1839.4067 | 199968.973 | 10.878
1803.2675 | 200055.5446 | 10.888 | 1854.417 | 200010.6191 | 10.863 | 1839.1439 | 200099.5337 | 10.883
1803.5445 | 199967.6569 | 10.893 | 1854.2262 | 199964.5256 | 10.868 | 1839.9618 | 200006.1755 | 10.888
1803.7253 | 199950.859 | 10.898 | 1854.0242 | 200028.703 | 10.873 | 1839.9382 | 199984.1282 | 10.893
1803.4357 | 200044.2638 | 10.903 | 1853.7563 | 200035.1116 | 10.878 | 1839.7728 | 200016.0316 | 10.898
1803.5552 | 200001.9592 | 10.908 | 1853.5587 | 199916.5293 | 10.883 | 1838.9714 | 200072.2193 | 10.903
1804.3573 | 199942.0951 | 10.913 | 1853.6067 | 199765.2027 | 10.8881 | 1839.5347 | 199955.862 | 10.908
1804.5371 | 199944.0838 | 10.918 | 1852.9152 | 199664.1244 | 10.8931 | 1839.7105 | 199941.5152 | 10.913
1803.956 | 200003.2697 | 10.923 | 1852.3008 | 199529.7392 | 10.8981 | 1839.6693 | 199931.3168 | 10.918
1803.6227 | 200029.7103 | 10.928 | 1852.2558 | 199277.1597 | 10.9031 | 1838.8639 | 199920.7324 | 10.923
1804.0373 | 199867.6577 | 10.933 | 1851.8843 | 199047.1399 | 10.9081 | 1839.8728 | 199716.8464 | 10.928
1803.4349 | 199785.1363 | 10.938 | 1850.7756 | 198911.8819 | 10.9131 | 1839.3129 | 199563.6592 | 10.933
1802.6043 | 199663.2726 | 10.943 | 1849.443 | 198731.5638 | 10.9181 | 1838.5168 | 199454.4447 | 10.938
1801.7164 | 199536.1171 | 10.948 | 1849.3592 | 198490.0264 | 10.9231 | 1837.8731 | 199390.9255 | 10.9431
1801.8992 | 199246.104 | 10.953 | 1848.649 | 198274.1999 | 10.9281 | 1837.5152 | 199112.0987 | 10.9481
1801.1884 | 199062.335 | 10.9581 | 1847.7744 | 198136.8327 | 10.9331 | 1837.237 | 198913.4985 | 10.9531
1800.3203 | 198906.9963 | 10.9631 | 1846.8324 | 197965.5901 | 10.9381 | 1835.8532 | 198756.6783 | 10.9581
1799.635 | 198760.7925 | 10.9681 | 1846.6823 | 197677.5207 | 10.9431 | 1834.7589 | 198612.4328 | 10.9631
1799.569 | 198524.3563 | 10.9731 | 1846.2941 | 197487.1258 | 10.9481 | 1834.7684 | 198342.6901 | 10.9681
1798.8428 | 198333.8561 | 10.9781 | 1844.9792 | 197275.9751 | 10.9531 | 1833.933 | 198106.2784 | 10.9731
1797.2617 | 198162.8044 | 10.9831 | 1844.1388 | 197211.9041 | 10.9581 | 1832.9172 | 197921.7859 | 10.9781
1795.8409 | 198012.9415 | 10.9881 | 1843.6588 | 196920.6698 | 10.9631 | 1831.4088 | 197808.09 | 10.9831
1795.7283 | 197695.6635 | 10.9931 | 1842.8233 | 196727.7561 | 10.9681 | 1831.6177 | 197491.329 | 10.9881
1795.2848 | 197464.0406 | 10.9981 | 1841.7593 | 196554.7169 | 10.9731 | 1830.8436 | 197345.767 | 10.9931
1794.3687 | 197282.9935 | 11.0031 | 1840.6362 | 196413.1403 | 10.9781 | 1829.562 | 197200.356 | 10.9981
1793.3165 | 197182.0288 | 11.0081 | 1840.6015 | 196085.8422 | 10.9831 | 1828.6739 | 197003.3735 | 11.0031
1793.2434 | 196848.6136 | 11.0131 | 1840.1076 | 195865.2657 | 10.9881 | 1828.4898 | 196707.561 | 11.0081
1792.5446 | 196635.4471 | 11.0181 | 1839.2922 | 195700.5272 | 10.9932 | 1827.8566 | 196490.9031 | 11.0131
1791.1738 | 196556.2219 | 11.0231 | 1837.6389 | 195587.6958 | 10.9982 | 1826.722 | 196358.1104 | 11.0181
1790.0604 | 196423.2199 | 11.0281 | 1837.5204 | 195280.2334 | 11.0032 | 1825.3798 | 196185.768 | 11.0231
1789.7743 | 196095.5902 | 11.0331 | 1836.9658 | 195125.6284 | 11.0082 | 1825.4619 | 195858.8457 | 11.0281
1789.2815 | 195893.1874 | 11.0381 | 1835.7652 | 194989.1834 | 11.0132 | 1824.632 | 195705.7503 | 11.0331
1788.1918 | 195765.0805 | 11.0431 | 1834.2303 | 194814.8607 | 11.0182 | 1823.272 | 195547.7081 | 11.0381
1787.3038 | 195577.2932 | 11.0481 | 1833.8442 | 194500.7446 | 11.0232 | 1822.0842 | 195428.0013 | 11.0431
1786.8428 | 195258.2964 | 11.0531 | 1833.3764 | 194289.3553 | 11.0282 | 1821.999 | 195085.8201 | 11.0482
1786.1421 | 195084.3396 | 11.0582 | 1831.9119 | 194184.0256 | 11.0332 | 1821.0818 | 194942.1453 | 11.0532
1784.7218 | 194980.2218 | 11.0632 | 1831.0284 | 193986.6448 | 11.0382 | 1819.8431 | 194721.7952 | 11.0582
1783.5281 | 194795.9993 | 11.0682 | 1830.5685 | 193740.5458 | 11.0432 | 1818.7305 | 194643.5161 | 11.0632
1783.5853 | 194517.0764 | 11.0732 | 1829.7127 | 193515.7994 | 11.0482 | 1818.4959 | 194307.5099 | 11.0682
1782.5029 | 194315.2634 | 11.0782 | 1828.5415 | 193395.4797 | 11.0532 | 1817.7944 | 194094.3536 | 11.0732
1781.6679 | 194186.6766 | 11.0832 | 1827.3867 | 193235.9543 | 11.0582 | 1816.6795 | 193952.782 | 11.0782
1780.0558 | 193943.9832 | 11.0882 | 1827.2475 | 192911.9747 | 11.0632 | 1815.4844 | 193759.5785 | 11.0832
1779.8919 | 193686.9772 | 11.0932 | 1826.635 | 192692.2641 | 11.0682 | 1815.8232 | 193426.4707 | 11.0882
1779.5505 | 193447.584 | 11.0982 | 1825.5695 | 192543.1272 | 11.0732 | 1815.0996 | 193268.8594 | 11.0932
1778.2897 | 193315.4508 | 11.1032 | 1824.1478 | 192382.2546 | 11.0782 | 1813.8769 | 193109.1509 | 11.0982
1777.2025 | 193183.2665 | 11.1082 | 1823.7041 | 192097.1626 | 11.0832 | 1813.0355 | 192984.6513 | 11.1032
1776.9194 | 192900.9827 | 11.1132 | 1822.6821 | 191899.6271 | 11.0882 | 1812.5004 | 192664.058 | 11.1082
1776.1257 | 192704.3989 | 11.1182 | 1821.905 | 191756.7361 | 11.0932 | 1811.9122 | 192512.1257 | 11.1132
1775.0513 | 192589.975 | 11.1232 | 1820.6585 | 191544.7729 | 11.0983 | 1810.7568 | 192336.0662 | 11.1182
1774.0739 | 192312.1883 | 11.1282 | 1820.5235 | 191268.3731 | 11.1033 | 1809.6219 | 192172.6596 | 11.1232
1774.1142 | 192079.63 | 11.1332 | 1820.1219 | 191074.3317 | 11.1083 | 1809.4951 | 191854.8087 | 11.1282
1773.302 | 191883.8716 | 11.1382 | 1819.3352 | 190935.5292 | 11.1133 | 1808.4352 | 191699.3439 | 11.1332
1771.9314 | 191722.5796 | 11.1432 | 1817.3418 | 190789.5311 | 11.1183 | 1807.4592 | 191551.2047 | 11.1382
1771.2108 | 191554.3576 | 11.1482 | 1817.5058 | 190511.2094 | 11.1233 | 1806.3219 | 191404.5428 | 11.1432
1770.7287 | 191306.0332 | 11.1532 | 1816.4202 | 190271.0296 | 11.1283 | 1805.6025 | 191096.4683 | 11.1483
1769.8273 | 191097.6463 | 11.1582 | 1815.1935 | 190117.2521 | 11.1333 | 1804.5052 | 190924.2757 | 11.1533
1768.7755 | 190952.1868 | 11.1633 | 1814.1856 | 189970.964 | 11.1383 | 1803.4571 | 190775.7518 | 11.1583
1767.6904 | 190738.5477 | 11.1683 | 1813.8482 | 189652.1683 | 11.1433 | 1802.5257 | 190638.2185 | 11.1633
1767.6026 | 190397.2175 | 11.1733 | 1813.269 | 189496.5673 | 11.1483 | 1802.1523 | 190262.4691 | 11.1683
1766.5104 | 190303.4243 | 11.1783 | 1812.2129 | 189284.9655 | 11.1533 | 1801.0725 | 190080.8828 | 11.1733
1765.6183 | 190150.57 | 11.1833 | 1811.2393 | 189184.4005 | 11.1583 | 1800.1003 | 189955.613 | 11.1783
1764.3862 | 189930.6491 | 11.1883 | 1810.8193 | 188938.1091 | 11.1633 | 1798.7722 | 189729.7993 | 11.1833
1764.3197 | 189644.8487 | 11.1933 | 1809.5673 | 188748.6163 | 11.1683 | 1798.7508 | 189514.4192 | 11.1883
1763.6088 | 189543.7982 | 11.1983 | 1808.4778 | 188544.9896 | 11.1733 | 1797.545 | 189340.2227 | 11.1933
1762.1949 | 189365.7859 | 11.2033 | 1807.5156 | 188350.5126 | 11.1783 | 1796.4007 | 189140.8974 | 11.1983
1761.008 | 189210.368 | 11.2083 | 1807.3026 | 188052.5137 | 11.1833 | 1795.2642 | 188986.893 | 11.2033
1761.0041 | 188894.9508 | 11.2133 | 1806.5734 | 187887.3672 | 11.1883 | 1795.4386 | 188660.8068 | 11.2083
1759.9538 | 188709.075 | 11.2183 | 1805.1274 | 187762.8556 | 11.1933 | 1794.5916 | 188489.569 | 11.2133
1758.5911 | 188563.919 | 11.2233 | 1804.0109 | 187547.4002 | 11.1983 | 1793.2783 | 188320.3077 | 11.2183
1757.4291 | 188369.095 | 11.2283 | 1803.3537 | 187285.8762 | 11.2034 | 1791.9842 | 188205.7537 | 11.2233
1757.1482 | 188120.9308 | 11.2333 | 1802.4868 | 187112.8114 | 11.2084 | 1792.0483 | 187889.3004 | 11.2283
1756.1932 | 187901.3449 | 11.2383 | 1801.4703 | 186994.5028 | 11.2134 | 1790.8681 | 187727.5551 | 11.2333
1755.0018 | 187684.28 | 11.2433 | 1800.2358 | 186751.322 | 11.2184 | 1789.7946 | 187545.5679 | 11.2383
1754.4878 | 187481.3052 | 11.2483 | 1800.4641 | 186470.3498 | 11.2234 | 1788.6496 | 187417.0894 | 11.2433
1754.3185 | 187202.4903 | 11.2533 | 1799.5707 | 186307.707 | 11.2284 | 1788.5591 | 187042.3011 | 11.2483
1753.1933 | 187101.3637 | 11.2583 | 1798.1556 | 186110.5153 | 11.2334 | 1787.5638 | 186875.4 | 11.2534
1752.0371 | 186947.1687 | 11.2633 | 1796.3026 | 185953.6704 | 11.2384 | 1785.8895 | 186793.8297 | 11.2584
1750.9065 | 186746.0132 | 11.2684 | 1796.2375 | 185688.1003 | 11.2434 | 1784.991 | 186531.5652 | 11.2634
1750.9898 | 186465.6983 | 11.2734 | 1795.6611 | 185546.8007 | 11.2484 | 1785.1688 | 186220.6006 | 11.2684
1750.236 | 186303.0158 | 11.2784 | 1794.152 | 185391.6928 | 11.2534 | 1784.1708 | 186132.298 | 11.2734
1748.9614 | 186130.2815 | 11.2834 | 1792.7026 | 185225.1358 | 11.2584 | 1782.7889 | 185956.7367 | 11.2784
1748.0188 | 185943.9758 | 11.2884 | 1792.8213 | 184905.8267 | 11.2634 | 1782.1113 | 185801.381 | 11.2834
1748.1604 | 185675.4883 | 11.2934 | 1792.1768 | 184660.2355 | 11.2684 | 1781.8689 | 185447.6763 | 11.2884
1746.9648 | 185497.425 | 11.2984 | 1790.6008 | 184508.4164 | 11.2734 | 1781.0139 | 185294.8245 | 11.2934
1745.7262 | 185388.3742 | 11.3034 | 1789.5514 | 184321.5342 | 11.2784 | 1779.448 | 185131.1608 | 11.2984
1744.4227 | 185184.2143 | 11.3084 | 1789.3721 | 184055.1901 | 11.2834 | 1778.5826 | 184981.7835 | 11.3034
1744.2188 | 184942.7796 | 11.3134 | 1788.6988 | 183843.0895 | 11.2884 | 1777.9301 | 184641.4752 | 11.3084
1743.3908 | 184684.5883 | 11.3184 | 1787.4411 | 183765.2788 | 11.2934 | 1777.0024 | 184459.8644 | 11.3134
1741.8753 | 184482.5356 | 11.3234 | 1786.3392 | 183575.1489 | 11.2984 | 1776.0827 | 184348.6785 | 11.3184
1741.4354 | 184318.7457 | 11.3284 | 1785.8764 | 183277.6609 | 11.3034 | 1774.8722 | 184204.3053 | 11.3234
1740.9274 | 184044.54 | 11.3334 | 1785.1446 | 183077.2164 | 11.3085 | 1774.7858 | 183902.4155 | 11.3284
1740.2036 | 183856.9523 | 11.3384 | 1784.0877 | 182941.3743 | 11.3135 | 1773.5033 | 183728.0573 | 11.3334
1739.0328 | 183787.2826 | 11.3434 | 1782.722 | 182761.5324 | 11.3185 | 1772.1298 | 183567.6078 | 11.3384
1738.0228 | 183525.2728 | 11.3484 | 1782.6817 | 182484.1325 | 11.3235 | 1771.0011 | 183387.6937 | 11.3434
1737.5928 | 183259.8259 | 11.3534 | 1781.69 | 182240.6976 | 11.3285 | 1770.9722 | 183090.6909 | 11.3484
1736.6563 | 183105.1693 | 11.3584 | 1780.2826 | 182131.7024 | 11.3335 | 1769.5337 | 182902.7052 | 11.3534
1735.4959 | 182960.5821 | 11.3634 | 1778.6535 | 181969.7006 | 11.3385 | 1768.2112 | 182672.0229 | 11.3585
1734.2977 | 182791.7152 | 11.3684 | 1778.5956 | 181643.1163 | 11.3435 | 1767.0033 | 182523.3671 | 11.3635
1734.3017 | 182481.6434 | 11.3735 | 1777.8881 | 181448.7949 | 11.3485 | 1766.8555 | 182231.9162 | 11.3685
1733.2475 | 182277.8297 | 11.3785 | 1776.9227 | 181340.6909 | 11.3535 | 1765.8186 | 182079.1284 | 11.3735
1732.1244 | 182179.7745 | 11.3835 | 1775.659 | 181185.1151 | 11.3585 | 1764.7461 | 181967.7892 | 11.3785
1731.0106 | 181972.9179 | 11.3885 | 1775.532 | 180854.8822 | 11.3635 | 1763.6085 | 181778.2896 | 11.3835
1730.5101 | 181666.6754 | 11.3935 | 1775.0213 | 180668.4662 | 11.3685 | 1763.4691 | 181527.053 | 11.3885
1729.3767 | 181494.1194 | 11.3985 | 1773.5696 | 180523.3585 | 11.3735 | 1762.5141 | 181349.1358 | 11.3935
1727.9226 | 181374.7313 | 11.4035 | 1772.3804 | 180368.1713 | 11.3785 | 1761.1925 | 181207.6621 | 11.3985
1726.8047 | 181156.0401 | 11.4085 | 1772.226 | 180062.6503 | 11.3835 | 1760.0416 | 181018.5776 | 11.4035
1726.5818 | 180876.2559 | 11.4135 | 1770.9984 | 179980.9584 | 11.3885 | 1759.4268 | 180675.6316 | 11.4085
1725.7499 | 180713.615 | 11.4185 | 1770.093 | 179766.0865 | 11.3935 | 1758.7606 | 180488.0382 | 11.4135
1724.5989 | 180550.8653 | 11.4235 | 1769.0138 | 179532.4885 | 11.3985 | 1757.7564 | 180379.3358 | 11.4185
1723.8635 | 180326.757 | 11.4285 | 1768.2997 | 179284.4951 | 11.4035 | 1756.2484 | 180180.5629 | 11.4235
1723.7078 | 180024.3004 | 11.4335 | 1767.2482 | 179061.5051 | 11.4086 | 1756.395 | 179795.7567 | 11.4285
1722.561 | 179925.8486 | 11.4385 | 1766.1628 | 178933.6429 | 11.4136 | 1755.4341 | 179714.8029 | 11.4335
1721.1408 | 179738.8916 | 11.4435 | 1764.8827 | 178794.4086 | 11.4186 | 1754.1129 | 179553.7386 | 11.4385
1719.8556 | 179545.5678 | 11.4485 | 1764.5929 | 178438.9301 | 11.4236 | 1752.8742 | 179360.196 | 11.4435
1720.2109 | 179252.9656 | 11.4535 | 1763.9875 | 178293.9858 | 11.4286 | 1752.5981 | 179051.0437 | 11.4485
1719.1136 | 179080.6114 | 11.4585 | 1762.5526 | 178111.3238 | 11.4336 | 1751.7906 | 178887.1755 | 11.4535
1717.991 | 178882.9554 | 11.4635 | 1761.3339 | 177965.7462 | 11.4386 | 1750.7941 | 178752.5521 | 11.4585
1717.0886 | 178734.2216 | 11.4685 | 1761.3517 | 177675.4969 | 11.4436 | 1749.4014 | 178567.2229 | 11.4636
1716.8624 | 178454.0437 | 11.4735 | 1760.1472 | 177509.3014 | 11.4486 | 1749.0846 | 178270.1302 | 11.4686
1715.9559 | 178255.5095 | 11.4786 | 1758.8357 | 177357.63 | 11.4536 | 1747.7302 | 178102.1407 | 11.4736
1714.6363 | 178149.7646 | 11.4836 | 1757.6235 | 177164.9041 | 11.4586 | 1746.3959 | 177936.7993 | 11.4786
1713.6968 | 177952.262 | 11.4886 | 1757.4797 | 176845.3163 | 11.4636 | 1745.4829 | 177738.4717 | 11.4836
1713.3714 | 177630.6842 | 11.4936 | 1756.2761 | 176650.3447 | 11.4686 | 1745.2076 | 177488.9287 | 11.4886
1712.3957 | 177481.5677 | 11.4986 | 1755.0095 | 176607.654 | 11.4736 | 1744.4013 | 177308.3286 | 11.4936
1711.4875 | 177355.6998 | 11.5036 | 1753.6868 | 176382.9197 | 11.4786 | 1743.0414 | 177137.4865 | 11.4986
1710.3959 | 177156.8168 | 11.5086 | 1753.4413 | 176063.9794 | 11.4836 | 1741.6651 | 176961.5473 | 11.5036
1709.9957 | 176835.4705 | 11.5136 | 1752.8576 | 175847.3962 | 11.4886 | 1741.9164 | 176646.3343 | 11.5086
1708.6288 | 176707.2913 | 11.5186 | 1751.9712 | 175723.9735 | 11.4936 | 1740.8381 | 176492.7597 | 11.5136
1707.1828 | 176551.1738 | 11.5236 | 1750.9193 | 175611.6217 | 11.4986 | 1739.348 | 176355.8402 | 11.5186
1706.6348 | 176344.9889 | 11.5286 | 1750.4155 | 175268.0672 | 11.5036 | 1738.285 | 176158.7883 | 11.5236
1705.8008 | 176097.8655 | 11.5336 | 1749.5505 | 175058.7144 | 11.5086 | 1738.2811 | 175836.9208 | 11.5286
1704.8086 | 175910.5918 | 11.5386 | 1748.0217 | 174901.4003 | 11.5137 | 1737.1682 | 175672.3376 | 11.5336
1703.6872 | 175730.0924 | 11.5436 | 1746.9082 | 174787.2318 | 11.5187 | 1735.3262 | 175571.6506 | 11.5386
1702.5418 | 175576.9502 | 11.5486 | 1746.503 | 174437.735 | 11.5237 | 1734.3468 | 175384.1695 | 11.5436
1702.1316 | 175233.1663 | 11.5536 | 1745.6057 | 174327.177 | 11.5287 | 1734.1807 | 175089.092 | 11.5486
1701.1711 | 175112.6262 | 11.5586 | 1744.4524 | 174093.0145 | 11.5337 | 1733.0149 | 174905.546 | 11.5536
1699.9197 | 175007.8883 | 11.5636 | 1743.5893 | 173939.3834 | 11.5387 | 1731.7747 | 174772.0264 | 11.5586
1699.0719 | 174753.4282 | 11.5686 | 1743.2749 | 173671.5023 | 11.5437 | 1730.428 | 174553.0227 | 11.5636
1698.8527 | 174465.311 | 11.5736 | 1742.0829 | 173511.2353 | 11.5487 | 1730.1897 | 174272.4623 | 11.5687
1698.0536 | 174218.3907 | 11.5786 | 1740.9624 | 173388.5003 | 11.5537 | 1729.1455 | 174068.0657 | 11.5737
1697.0844 | 174093.9778 | 11.5837 | 1739.5652 | 173209.9272 | 11.5587 | 1727.9289 | 173948.0115 | 11.5787
1695.6753 | 173966.2266 | 11.5887 | 1739.6299 | 172871.3226 | 11.5637 | 1726.7269 | 173792.0329 | 11.5837
1695.422 | 173611.3862 | 11.5937 | 1738.3706 | 172689.8531 | 11.5687 | 1726.5722 | 173495.9411 | 11.5887
1694.0955 | 173499.3267 | 11.5987 | 1737.4035 | 172480.1334 | 11.5737 | 1725.3266 | 173315.0779 | 11.5937
1693.1843 | 173328.3659 | 11.6037 | 1736.0533 | 172316.4478 | 11.5787 | 1724.3083 | 173115.9839 | 11.5987
1692.0877 | 173132.1538 | 11.6087 | 1736.0784 | 172047.046 | 11.5837 | 1723.0433 | 172945.9445 | 11.6037
1692.1251 | 172816.4178 | 11.6137 | 1734.803 | 171864.3598 | 11.5887 | 1723.2103 | 172563.4331 | 11.6087
1690.8805 | 172662.2937 | 11.6187 | 1733.2771 | 171715.0144 | 11.5937 | 1721.7875 | 172460.7912 | 11.6137
1689.7293 | 172517.3262 | 11.6237 | 1732.0445 | 171569.2558 | 11.5987 | 1720.6172 | 172293.7874 | 11.6187
1688.6424 | 172373.7686 | 11.6287 | 1731.7055 | 171249.5579 | 11.6037 | 1719.4065 | 172134.1431 | 11.6237
1688.1741 | 172072.8819 | 11.6337 | 1730.8715 | 171085.3149 | 11.6087 | 1719.2391 | 171856.2284 | 11.6287
1687.1307 | 171958.4968 | 11.6387 | 1729.8263 | 170892.1557 | 11.6137 | 1718.241 | 171695.502 | 11.6337
1685.6422 | 171774.0394 | 11.6437 | 1728.5961 | 170717.0113 | 11.6188 | 1716.7432 | 171509.4142 | 11.6387
1684.7985 | 171573.6766 | 11.6487 | 1728.4928 | 170438.2687 | 11.6238 | 1715.8511 | 171331.9227 | 11.6437
1684.4918 | 171240.706 | 11.6537 | 1727.5086 | 170285.9095 | 11.6288 | 1715.835 | 171080.0899 | 11.6487
1683.5561 | 171095.8827 | 11.6587 | 1726.1437 | 170097.7464 | 11.6338 | 1714.7077 | 170835.7315 | 11.6537
1682.1527 | 170964.8723 | 11.6637 | 1724.5705 | 169963.9303 | 11.6388 | 1713.9386 | 170716.9807 | 11.6587
1681.2679 | 170752.2802 | 11.6687 | 1724.6761 | 169690.8439 | 11.6438 | 1712.5485 | 170542.7012 | 11.6637
1680.9645 | 170440.9464 | 11.6737 | 1723.4729 | 169495.9005 | 11.6488 | 1712.4744 | 170217.4217 | 11.6687
1679.8495 | 170232.9147 | 11.6787 | 1722.467 | 169347.8363 | 11.6538 | 1711.2615 | 170057.7849 | 11.6738
1678.6542 | 170137.9663 | 11.6838 | 1720.7863 | 169246.2979 | 11.6588 | 1709.904 | 170001.2502 | 11.6788
1677.9362 | 169871.6563 | 11.6888 | 1720.4618 | 168894.9794 | 11.6638 | 1708.5764 | 169768.3848 | 11.6838
1678.0032 | 169611.6446 | 11.6938 | 1719.2902 | 168703.9072 | 11.6688 | 1708.5116 | 169475.3514 | 11.6888
1676.7894 | 169412.217 | 11.6988 | 1717.6841 | 168507.8631 | 11.6738 | 1707.3312 | 169319.7888 | 11.6938
1675.2644 | 169211.8624 | 11.7038 | 1716.452 | 168355.1755 | 11.6788 | 1706.0437 | 169117.9339 | 11.6988
1674.2292 | 169129.7249 | 11.7088 | 1716.6873 | 168044.9188 | 11.6838 | 1705.108 | 168928.4236 | 11.7038
1674.146 | 168846.0895 | 11.7138 | 1715.528 | 167853.4381 | 11.6888 | 1704.8107 | 168688.1146 | 11.7088
1673.4853 | 168668.9482 | 11.7188 | 1714.3798 | 167724.8075 | 11.6938 | 1703.3906 | 168541.4008 | 11.7138
1671.5518 | 168589.3236 | 11.7238 | 1712.941 | 167566.8781 | 11.6988 | 1701.9938 | 168404.2718 | 11.7188
1670.5916 | 168340.4399 | 11.7288 | 1713.1311 | 167261.9455 | 11.7038 | 1701.0296 | 168180.4892 | 11.7238
1670.4992 | 167984.3675 | 11.7338 | 1712.1154 | 167047.1617 | 11.7088 | 1700.8044 | 167835.2714 | 11.7288
1669.3612 | 167873.6932 | 11.7388 | 1710.9286 | 166914.2594 | 11.7138 | 1699.204 | 167725.754 | 11.7338
1668.1907 | 167746.0913 | 11.7438 | 1709.7798 | 166769.9186 | 11.7188 | 1697.6755 | 167568.6679 | 11.7388
1667.1294 | 167564.5837 | 11.7488 | 1709.2803 | 166499.4785 | 11.7239 | 1696.8418 | 167360.9714 | 11.7438
1666.9476 | 167257.5191 | 11.7538 | 1708.0988 | 166283.727 | 11.7289 | 1696.6477 | 167024.5249 | 11.7488
1665.5771 | 167124.0604 | 11.7588 | 1706.6042 | 166097.2503 | 11.7339 | 1695.7051 | 166864.0018 | 11.7538
1664.1715 | 166978.3687 | 11.7638 | 1705.7302 | 165923.2414 | 11.7389 | 1694.3279 | 166714.0157 | 11.7588
1663.3165 | 166747.6234 | 11.7688 | 1705.4445 | 165653.9667 | 11.7439 | 1693.1076 | 166500.1118 | 11.7638
1663.2837 | 166445.2129 | 11.7738 | 1704.4175 | 165486.3308 | 11.7489 | 1693.3801 | 166284.7448 | 11.7688
1662.0701 | 166243.7574 | 11.7788 | 1703.3043 | 165349.3297 | 11.7539 | 1692.0945 | 166111.4703 | 11.7738
1660.7206 | 166092.542 | 11.7838 | 1701.8773 | 165192.2206 | 11.7589 | 1690.75 | 165912.7064 | 11.7789
1659.8219 | 165982.6171 | 11.7889 | 1701.7682 | 164763.7339 | 11.7639 | 1689.3891 | 165761.6981 | 11.7839
1659.745 | 165652.0643 | 11.7939 | 1700.7898 | 164622.8177 | 11.7689 | 1689.3577 | 165450.3131 | 11.7889
1658.4501 | 165535.9324 | 11.7989 | 1699.8741 | 164500.8603 | 11.7739 | 1687.8529 | 165338.324 | 11.7939
1656.7464 | 165400.333 | 11.8039 | 1698.7131 | 164293.6818 | 11.7789 | 1686.3367 | 165136.7575 | 11.7989
1655.6811 | 165156.394 | 11.8089 | 1698.5825 | 164043.9588 | 11.7839 | 1685.4643 | 164937.8572 | 11.8039
1655.4676 | 164850.1699 | 11.8139 | 1697.5976 | 163870.1943 | 11.7889 | 1685.2605 | 164647.9545 | 11.8089
1654.4692 | 164640.9029 | 11.8189 | 1696.0519 | 163741.8965 | 11.7939 | 1683.7228 | 164484.1472 | 11.8139
1653.2399 | 164479.6581 | 11.8239 | 1695.1527 | 163593.2057 | 11.7989 | 1682.6478 | 164338.5677 | 11.8189
1652.1682 | 164339.7925 | 11.8289 | 1694.8125 | 163252.7467 | 11.8039 | 1681.443 | 164167.3166 | 11.8239
1652.2292 | 164058.5901 | 11.8339 | 1693.8242 | 163055.5204 | 11.8089 | 1681.4404 | 163860.4223 | 11.8289
1650.7465 | 163864.9785 | 11.8389 | 1692.4499 | 162897.1788 | 11.8139 | 1679.8683 | 163678.8755 | 11.8339
1649.4279 | 163695.8048 | 11.8439 | 1691.222 | 162739.8143 | 11.8189 | 1678.748 | 163496.7869 | 11.8389
1648.6101 | 163539.1338 | 11.8489 | 1690.8847 | 162472.4087 | 11.8239 | 1678.1734 | 163362.6924 | 11.8439
1648.8267 | 163175.4542 | 11.8539 | 1689.9004 | 162293.5484 | 11.829 | 1677.6667 | 163025.5498 | 11.8489
1647.6708 | 163083.7726 | 11.8589 | 1688.0236 | 162226.1586 | 11.834 | 1676.5951 | 162838.552 | 11.8539
1646.5393 | 162903.3234 | 11.8639 | 1686.5292 | 162022.9656 | 11.839 | 1675.6337 | 162633.362 | 11.8589
1645.6943 | 162731.1554 | 11.8689 | 1686.4706 | 161651.6233 | 11.844 | 1674.5999 | 162521.2393 | 11.8639
1645.3527 | 162423.7602 | 11.8739 | 1685.4193 | 161444.6282 | 11.849 | 1674.1839 | 162261.4084 | 11.8689
1644.3447 | 162273.4752 | 11.8789 | 1684.4155 | 161302.0967 | 11.854 | 1673.0076 | 162147.9006 | 11.8739
1642.7386 | 162150.7106 | 11.8839 | 1682.8578 | 161102.3951 | 11.859 | 1671.5476 | 161970.6118 | 11.879
1641.3462 | 161980.3406 | 11.8889 | 1682.5259 | 160833.9766 | 11.864 | 1670.4813 | 161782.5962 | 11.884
1640.9938 | 161696.01 | 11.894 | 1681.2211 | 160691.1284 | 11.869 | 1670.1935 | 161418.6699 | 11.889
1639.8489 | 161505.3678 | 11.899 | 1680.1972 | 160579.6189 | 11.874 | 1669.2459 | 161248.5767 | 11.894
1638.6718 | 161335.344 | 11.904 | 1679.4052 | 160393.363 | 11.879 | 1667.8387 | 161122.0814 | 11.899
1637.8891 | 161083.7916 | 11.909 | 1679.0571 | 160069.0472 | 11.884 | 1666.6493 | 160911.6614 | 11.904
1637.8369 | 160811.2111 | 11.914 | 1677.9825 | 159865.1263 | 11.889 | 1666.3375 | 160678.129 | 11.909
1636.4971 | 160645.931 | 11.919 | 1676.4174 | 159720.522 | 11.894 | 1664.6345 | 160532.3395 | 11.914
1635.1676 | 160559.4068 | 11.924 | 1675.447 | 159540.8515 | 11.899 | 1663.1612 | 160334.2487 | 11.919
1633.7028 | 160337.0345 | 11.929 | 1674.751 | 159268.8772 | 11.904 | 1662.3618 | 160178.6018 | 11.924
1633.4476 | 160023.7115 | 11.934 | 1673.262 | 159092.4231 | 11.909 | 1662.1791 | 159881.3754 | 11.929
1632.4412 | 159883.6351 | 11.939 | 1671.6345 | 158930.9052 | 11.914 | 1660.8729 | 159671.1995 | 11.934
1631.3017 | 159711.1574 | 11.944 | 1670.6573 | 158740.0179 | 11.919 | 1659.6879 | 159510.1606 | 11.939
1630.471 | 159472.0735 | 11.949 | 1670.9056 | 158377.3821 | 11.924 | 1658.7949 | 159307.8206 | 11.944
1629.8307 | 159203.1455 | 11.954 | 1669.8311 | 158243.0418 | 11.9291 | 1658.6899 | 158948.3468 | 11.949
1628.9006 | 159097.9381 | 11.959 | 1668.6845 | 158074.4466 | 11.9341 | 1657.2243 | 158907.5678 | 11.954
1627.4553 | 158944.7331 | 11.964 | 1667.787 | 157969.6384 | 11.9391 | 1655.8548 | 158709.2487 | 11.959
1626.3042 | 158801.0303 | 11.969 | 1667.5231 | 157641.4371 | 11.9441 | 1655.0697 | 158495.0462 | 11.964
1625.8349 | 158468.8061 | 11.974 | 1666.51 | 157448.1172 | 11.9491 | 1654.7948 | 158169.7015 | 11.969
1624.5589 | 158322.6937 | 11.979 | 1664.9872 | 157333.0911 | 11.9541 | 1653.4872 | 158067.2598 | 11.974
1623.1762 | 158116.8333 | 11.984 | 1664.3733 | 157132.5129 | 11.9591 | 1651.6618 | 157984.355 | 11.979
1622.118 | 157924.547 | 11.989 | 1664.0743 | 156775.1523 | 11.9641 | 1650.6457 | 157774.305 | 11.9841
1621.8786 | 157627.9647 | 11.994 | 1663.0426 | 156658.5536 | 11.9691 | 1650.0877 | 157451.4976 | 11.9891
1620.6678 | 157498.1573 | 11.9991 | 1661.4672 | 156498.8644 | 11.9741 | 1648.7793 | 157317.0258 | 11.9941
1619.2077 | 157322.7231 | 12.0041 | 1660.3891 | 156343.5162 | 11.9791 | 1647.6969 | 157170.2457 | 11.9991
1618.2298 | 157126.7436 | 12.0091 | 1660.1928 | 156046.5204 | 11.9841 | 1646.6705 | 156948.981 | 12.0041
1618.3123 | 156808.0358 | 12.0141 | 1659.1519 | 155933.5985 | 11.9891 | 1646.4574 | 156601.7978 | 12.0091
1617.3556 | 156696.9249 | 12.0191 | 1657.5073 | 155770.668 | 11.9941 | 1645.2571 | 156514.017 | 12.0141
1615.8926 | 156480.2822 | 12.0241 | 1655.9252 | 155578.545 | 11.9991 | 1643.9366 | 156352.4167 | 12.0191
1615.447 | 156260.2773 | 12.0291 | 1655.745 | 155253.5989 | 12.0041 | 1642.6667 | 156146.5296 | 12.0241
1615.2438 | 156022.4515 | 12.0341 | 1654.2834 | 155059.1978 | 12.0091 | 1642.7667 | 155837.0023 | 12.0291
1614.0948 | 155898.5465 | 12.0391 | 1653.1146 | 154925.7107 | 12.0141 | 1641.7219 | 155706.7409 | 12.0341
1612.4367 | 155730.7256 | 12.0441 | 1651.8621 | 154753.2823 | 12.0191 | 1640.1682 | 155515.2221 | 12.0391
1611.6685 | 155500.6193 | 12.0491 | 1651.9209 | 154435.819 | 12.0241 | 1639.1589 | 155327.2144 | 12.0441
1611.1568 | 155213.1093 | 12.0541 | 1650.958 | 154274.9347 | 12.0291 | 1638.9092 | 154987.3981 | 12.0491
1610.364 | 155036.4645 | 12.0591 | 1649.2959 | 154121.8075 | 12.0342 | 1637.4751 | 154845.626 | 12.0541
1609.1647 | 154937.4667 | 12.0641 | 1647.8994 | 154003.2836 | 12.0392 | 1636.2603 | 154722.3543 | 12.0591
1608.3301 | 154707.7919 | 12.0691 | 1647.9716 | 153614.0098 | 12.0442 | 1635.3628 | 154511.467 | 12.0641
1607.5552 | 154413.6325 | 12.0741 | 1646.6824 | 153446.9011 | 12.0492 | 1635.0742 | 154193.2931 | 12.0691
1606.1186 | 154321.439 | 12.0791 | 1645.0839 | 153311.0983 | 12.0542 | 1633.7792 | 154111.4612 | 12.0741
1604.672 | 154156.4167 | 12.0841 | 1644.1487 | 153127.1567 | 12.0592 | 1632.5399 | 153940.6642 | 12.0791
1604.1928 | 153898.4863 | 12.0891 | 1643.817 | 152854.4974 | 12.0642 | 1631.7519 | 153767.6933 | 12.0841
1604.0431 | 153613.53 | 12.0941 | 1642.689 | 152685.7113 | 12.0692 | 1631.0633 | 153448.4193 | 12.0892
1602.8463 | 153466.1845 | 12.0991 | 1641.2885 | 152504.9706 | 12.0742 | 1630.0111 | 153308.1701 | 12.0942
1601.4288 | 153283.8158 | 12.1042 | 1639.9822 | 152332.1587 | 12.0792 | 1628.4118 | 153087.2973 | 12.0992
1600.604 | 153070.8743 | 12.1092 | 1639.9317 | 152056.1561 | 12.0842 | 1627.709 | 152900.2277 | 12.1042
1600.1672 | 152808.2449 | 12.1142 | 1638.2302 | 151923.8558 | 12.0892 | 1627.1211 | 152610.918 | 12.1092
1598.4695 | 152665.9471 | 12.1192 | 1637.071 | 151740.1901 | 12.0942 | 1625.7077 | 152458.5385 | 12.1142
1597.2968 | 152505.9489 | 12.1242 | 1635.654 | 151550.4818 | 12.0992 | 1624.3054 | 152333.0847 | 12.1192
1596.35 | 152310.5914 | 12.1292 | 1635.4433 | 151241.0754 | 12.1042 | 1623.4868 | 152123.4081 | 12.1242
1596.19 | 152030.9514 | 12.1342 | 1634.4303 | 151100.8204 | 12.1092 | 1622.9331 | 151824.9127 | 12.1292
1595.0114 | 151889.7253 | 12.1392 | 1633.1148 | 150923.1203 | 12.1142 | 1622.1094 | 151695.6163 | 12.1342
1593.3257 | 151766.6027 | 12.1442 | 1632.1864 | 150706.5461 | 12.1192 | 1620.4912 | 151545.9526 | 12.1392
1592.1635 | 151552.5443 | 12.1492 | 1631.9005 | 150366.5679 | 12.1242 | 1619.4685 | 151364.9001 | 12.1442
1591.9693 | 151259.2509 | 12.1542 | 1630.5164 | 150245.8056 | 12.1292 | 1619.3916 | 151030.1597 | 12.1492
1590.6105 | 151107.0647 | 12.1592 | 1629.4951 | 150021.1022 | 12.1342 | 1617.9481 | 150863.3102 | 12.1542
1588.8231 | 150978.8745 | 12.1642 | 1628.0172 | 149923.42 | 12.1393 | 1616.4194 | 150733.8182 | 12.1592
1587.777 | 150669.3145 | 12.1692 | 1627.805 | 149679.7099 | 12.1443 | 1614.8248 | 150551.511 | 12.1642
1587.8659 | 150394.0976 | 12.1742 | 1626.5529 | 149494.6524 | 12.1493 | 1614.9711 | 150236.7012 | 12.1692
1586.9719 | 150209.7486 | 12.1792 | 1625.1945 | 149356.3412 | 12.1543 | 1613.8969 | 150097.4878 | 12.1742
1585.2875 | 150149.664 | 12.1842 | 1624.1935 | 149104.7092 | 12.1593 | 1612.2065 | 149924.7992 | 12.1792
1584.5927 | 149909.3624 | 12.1892 | 1624.0818 | 148792.8407 | 12.1643 | 1611.1432 | 149760.2883 | 12.1842
1584.5933 | 149607.657 | 12.1942 | 1622.8416 | 148700.5979 | 12.1693 | 1611.4202 | 149446.2606 | 12.1892
1583.3867 | 149477.8698 | 12.1992 | 1621.3353 | 148520.1075 | 12.1743 | 1609.8948 | 149300.86 | 12.1943
1581.8546 | 149307.1777 | 12.2043 | 1620.0754 | 148338.1165 | 12.1793 | 1607.8229 | 149147.463 | 12.1993
1581.1348 | 149121.1489 | 12.2093 | 1619.6264 | 148007.5867 | 12.1843 | 1607.2608 | 148908.1452 | 12.2043
1580.9042 | 148822.1691 | 12.2143 | 1618.3 | 147874.5739 | 12.1893 | 1606.6544 | 148630.4919 | 12.2093
1579.7403 | 148695.431 | 12.2193 | 1617.0377 | 147711.7606 | 12.1943 | 1605.238 | 148450.1795 | 12.2143
1578.2079 | 148512.9105 | 12.2243 | 1616.2421 | 147490.4694 | 12.1993 | 1604.2142 | 148273.4225 | 12.2193
1577.4537 | 148294.4611 | 12.2293 | 1615.9657 | 147178.2523 | 12.2043 | 1603.7909 | 148041.8191 | 12.2243
1577.2419 | 147971.0025 | 12.2343 | 1614.9495 | 147079.6224 | 12.2093 | 1603.139 | 147795.394 | 12.2293
1575.7352 | 147909.644 | 12.2393 | 1613.9571 | 146960.5874 | 12.2143 | 1601.8594 | 147706.225 | 12.2343
1574.2834 | 147777.4865 | 12.2443 | 1612.7126 | 146722.503 | 12.2193 | 1600.2371 | 147520.0617 | 12.2393
1573.8946 | 147471.2187 | 12.2493 | 1612.2627 | 146425.2329 | 12.2243 | 1599.3865 | 147316.1268 | 12.2443
1573.4619 | 147222.8968 | 12.2543 | 1611.0118 | 146303.4208 | 12.2293 | 1599.3304 | 147023.02 | 12.2493
1572.014 | 147008.3315 | 12.2593 | 1609.5346 | 146103.9607 | 12.2343 | 1598.3159 | 146950.092 | 12.2543
1570.8556 | 146903.8305 | 12.2643 | 1608.4388 | 145906.8356 | 12.2393 | 1596.946 | 146720.2046 | 12.2593
1569.857 | 146646.093 | 12.2693 | 1608.3118 | 145665.9757 | 12.2444 | 1595.7838 | 146531.0524 | 12.2643
1569.738 | 146355.8661 | 12.2743 | 1606.8628 | 145429.7942 | 12.2494 | 1595.2215 | 146208.1162 | 12.2693
1568.6958 | 146281.7246 | 12.2793 | 1605.7486 | 145290.1981 | 12.2544 | 1594.0775 | 146081.7857 | 12.2743
1566.8836 | 146142.7437 | 12.2843 | 1604.4119 | 145190.2397 | 12.2594 | 1592.7023 | 145903.5102 | 12.2793
1566.2892 | 145910.1829 | 12.2893 | 1604.3993 | 144867.1481 | 12.2644 | 1591.7356 | 145704.9201 | 12.2843
1566.0847 | 145557.1614 | 12.2943 | 1602.9544 | 144666.0525 | 12.2694 | 1592.0435 | 145412.7344 | 12.2893
1565.107 | 145412.2226 | 12.2993 | 1601.9734 | 144539.881 | 12.2744 | 1590.2277 | 145203.3844 | 12.2943
1563.9475 | 145295.079 | 12.3043 | 1600.3261 | 144339.255 | 12.2794 | 1589.0375 | 145095.0201 | 12.2994
1563.0114 | 145150.9445 | 12.3094 | 1600.0712 | 144012.5697 | 12.2844 | 1588.1951 | 144895.7842 | 12.3044
1562.5922 | 144874.89 | 12.3144 | 1599.284 | 143865.3334 | 12.2894 | 1587.5368 | 144637.7504 | 12.3094
1560.9339 | 144698.3365 | 12.3194 | 1597.6567 | 143644.5114 | 12.2944 | 1586.0127 | 144473.8026 | 12.3144
1559.58 | 144532.2995 | 12.3244 | 1596.9176 | 143478.497 | 12.2994 | 1584.7846 | 144395.8427 | 12.3194
1558.9064 | 144309.7644 | 12.3294 | 1596.6447 | 143185.4771 | 12.3044 | 1584.022 | 144143.5538 | 12.3244
1558.371 | 144026.6104 | 12.3344 | 1595.2877 | 143051.8748 | 12.3094 | 1583.1762 | 143828.4686 | 12.3294
1556.7957 | 143846.1599 | 12.3394 | 1593.8221 | 142954.407 | 12.3144 | 1581.9204 | 143700.138 | 12.3344
1555.5064 | 143691.1208 | 12.3444 | 1592.7325 | 142795.2302 | 12.3194 | 1580.3019 | 143552.1309 | 12.3394
1554.3227 | 143479.7558 | 12.3494 | 1592.4537 | 142432.6648 | 12.3244 | 1579.611 | 143302.6805 | 12.3444
1554.1005 | 143246.0769 | 12.3544 | 1590.8032 | 142242.0426 | 12.3294 | 1578.6512 | 143039.8497 | 12.3494
1552.4923 | 143110.5114 | 12.3594 | 1589.6859 | 142082.8763 | 12.3344 | 1577.5587 | 142910.0448 | 12.3544
1551.4031 | 142950.5198 | 12.3644 | 1588.5075 | 141935.9664 | 12.3394 | 1576.3136 | 142742.3483 | 12.3594
1550.2687 | 142733.0245 | 12.3694 | 1588.1726 | 141618.703 | 12.3444 | 1575.2819 | 142546.2379 | 12.3644
1550.0802 | 142463.6456 | 12.3744 | 1587.0346 | 141434.866 | 12.3495 | 1574.5284 | 142200.3373 | 12.3694
1548.9676 | 142292.0373 | 12.3794 | 1585.8859 | 141305.4896 | 12.3545 | 1573.5886 | 142045.6059 | 12.3744
1547.3246 | 142112.4293 | 12.3844 | 1584.9407 | 141142.1959 | 12.3595 | 1572.3872 | 141940.1073 | 12.3794
1546.3585 | 141823.5016 | 12.3894 | 1584.2664 | 140726.3242 | 12.3645 | 1571.7285 | 141687.1883 | 12.3844
1545.8839 | 141659.0478 | 12.3944 | 1583.2354 | 140626.896 | 12.3695 | 1571.1915 | 141364.4804 | 12.3894
1544.7275 | 141488.4752 | 12.3994 | 1581.9779 | 140548.9508 | 12.3745 | 1569.7701 | 141263.1281 | 12.3944
1543.1262 | 141337.0039 | 12.4044 | 1580.8137 | 140333.1048 | 12.3795 | 1568.0813 | 141137.3808 | 12.3994
1542.7885 | 141084.6056 | 12.4094 | 1580.5932 | 140020.1008 | 12.3845 | 1567.7064 | 140911.9154 | 12.4045
1542.3252 | 140805.9358 | 12.4145 | 1578.8528 | 139883.9701 | 12.3895 | 1566.7692 | 140599.1218 | 12.4095
1541.2132 | 140637.5965 | 12.4195 | 1577.2477 | 139740.6612 | 12.3945 | 1565.7991 | 140470.1027 | 12.4145
1539.7792 | 140517.4869 | 12.4245 | 1576.0528 | 139515.4461 | 12.3995 | 1564.1601 | 140362.4945 | 12.4195
1538.9098 | 140263.4158 | 12.4295 | 1575.968 | 139230.348 | 12.4045 | 1563.7226 | 140084.6355 | 12.4245
1538.1353 | 140009.7256 | 12.4345 | 1574.635 | 139067.7888 | 12.4095 | 1562.9409 | 139853.3816 | 12.4295
1537.0369 | 139872.3856 | 12.4395 | 1573.5096 | 138912.7143 | 12.4145 | 1561.6677 | 139663.4733 | 12.4345
1535.0928 | 139734.0745 | 12.4445 | 1572.1724 | 138700.802 | 12.4195 | 1560.1081 | 139545.4418 | 12.4395
1535.217 | 139437.0856 | 12.4495 | 1572.0074 | 138425.522 | 12.4245 | 1559.3402 | 139304.8047 | 12.4445
1534.9497 | 139150.0048 | 12.4545 | 1570.9405 | 138292.2543 | 12.4295 | 1559.0527 | 138989.5843 | 12.4495
1533.5296 | 139026.6317 | 12.4595 | 1569.8345 | 138126.3674 | 12.4345 | 1557.4056 | 138881.778 | 12.4545
1531.876 | 138882.7297 | 12.4645 | 1568.6921 | 137895.8416 | 12.4395 | 1556.187 | 138686.9625 | 12.4595
1531.1908 | 138676.9476 | 12.4695 | 1568.6859 | 137582.7894 | 12.4445 | 1555.2725 | 138477.781 | 12.4645
1530.6334 | 138434.6218 | 12.4745 | 1567.3319 | 137442.4716 | 12.4495 | 1555.4124 | 138214.2407 | 12.4695
1529.0318 | 138361.6791 | 12.4795 | 1566.0593 | 137292.3408 | 12.4546 | 1553.6197 | 138110.7623 | 12.4745
1527.7289 | 138136.5046 | 12.4845 | 1564.6241 | 137062.722 | 12.4596 | 1552.0312 | 137925.8495 | 12.4795
1527.2593 | 137860.7088 | 12.4895 | 1564.5526 | 136773.3515 | 12.4646 | 1551.2316 | 137709.0912 | 12.4845
1526.6469 | 137588.424 | 12.4945 | 1563.1048 | 136628.7813 | 12.4696 | 1550.5653 | 137419.2828 | 12.4895
1525.4825 | 137419.7035 | 12.4995 | 1561.3217 | 136536.3158 | 12.4746 | 1549.2666 | 137299.5475 | 12.4945
1524.1851 | 137262.8519 | 12.5045 | 1560.4033 | 136326.5324 | 12.4796 | 1547.9168 | 137073.5746 | 12.4995
1523.2648 | 137064.4885 | 12.5095 | 1560.2114 | 136056.3721 | 12.4846 | 1547.3337 | 136877.9653 | 12.5046
1522.7871 | 136836.4228 | 12.5145 | 1558.7672 | 135893.0409 | 12.4896 | 1546.78 | 136590.9834 | 12.5096
1521.4843 | 136766.6564 | 12.5196 | 1557.0977 | 135715.502 | 12.4946 | 1545.567 | 136508.5453 | 12.5146
1519.8476 | 136583.1922 | 12.5246 | 1556.1805 | 135512.2477 | 12.4996 | 1543.8685 | 136366.9062 | 12.5196
1519.4978 | 136295.3371 | 12.5296 | 1555.9087 | 135200.7174 | 12.5046 | 1543.3962 | 136084.7975 | 12.5246
1519.0657 | 136027.4939 | 12.5346 | 1554.2358 | 135092.519 | 12.5096 | 1542.4595 | 135853.6088 | 12.5296
1517.8222 | 135797.622 | 12.5396 | 1552.7238 | 134883.7346 | 12.5146 | 1541.2843 | 135673.6799 | 12.5346
1516.0349 | 135667.2293 | 12.5446 | 1551.6968 | 134714.7769 | 12.5196 | 1540.2456 | 135526.3403 | 12.5396
1515.4059 | 135460.0164 | 12.5496 | 1551.6872 | 134378.2941 | 12.5246 | 1539.5983 | 135209.8241 | 12.5446
1514.7305 | 135275.0469 | 12.5546 | 1550.0594 | 134317.3956 | 12.5296 | 1538.6959 | 134946.0002 | 12.5496
1512.9787 | 135086.9323 | 12.5596 | 1549.0853 | 134117.0192 | 12.5346 | 1537.7756 | 134854.5048 | 12.5546
1511.5392 | 134867.7278 | 12.5646 | 1547.8711 | 133943.0217 | 12.5396 | 1536.241 | 134697.5268 | 12.5596
1511.1338 | 134647.8079 | 12.5696 | 1547.9784 | 133608.1408 | 12.5446 | 1535.0652 | 134474.7772 | 12.5646
1510.8334 | 134349.3451 | 12.5746 | 1546.5775 | 133464.1779 | 12.5496 | 1534.55 | 134206.7633 | 12.5696
1509.7719 | 134240.5601 | 12.5796 | 1544.9783 | 133288.2584 | 12.5547 | 1533.4587 | 134099.0059 | 12.5746
1508.4099 | 134110.8605 | 12.5846 | 1543.5416 | 133135.3345 | 12.5597 | 1531.961 | 133926.1132 | 12.5796
1507.9021 | 133862.017 | 12.5896 | 1543.7363 | 132767.6015 | 12.5647 | 1531.2428 | 133702.007 | 12.5846
1507.0498 | 133622.8621 | 12.5946 | 1542.4367 | 132606.4815 | 12.5697 | 1530.253 | 133437.8096 | 12.5896
1505.8062 | 133483.7482 | 12.5996 | 1540.6953 | 132483.627 | 12.5747 | 1528.9191 | 133323.1928 | 12.5946
1504.0722 | 133313.1728 | 12.6046 | 1539.9426 | 132314.7998 | 12.5797 | 1527.274 | 133166.4568 | 12.5996
1503.631 | 133044.533 | 12.6096 | 1539.7771 | 131992.2466 | 12.5847 | 1526.5748 | 132911.3522 | 12.6046
1503.6558 | 132774.3282 | 12.6146 | 1538.2489 | 131892.1691 | 12.5897 | 1525.7 | 132622.6541 | 12.6097
1501.6937 | 132706.3958 | 12.6196 | 1536.5843 | 131742.3763 | 12.5947 | 1524.1531 | 132477.1068 | 12.6147
1500.3923 | 132531.8196 | 12.6247 | 1535.9076 | 131573.3251 | 12.5997 | 1523.0966 | 132333.8607 | 12.6197
1499.7792 | 132267.5177 | 12.6297 | 1535.7582 | 131142.6965 | 12.6047 | 1522.3907 | 132056.943 | 12.6247
1498.8951 | 132077.7285 | 12.6347 | 1534.3534 | 131045.6426 | 12.6097 | 1521.9973 | 131777.8946 | 12.6297
1497.1305 | 131963.0409 | 12.6397 | 1533.0861 | 130945.8971 | 12.6147 | 1520.6413 | 131653.9081 | 12.6347
1495.6399 | 131734.8934 | 12.6447 | 1531.5956 | 130719.1797 | 12.6197 | 1519.0066 | 131523.2759 | 12.6397
1495.15 | 131492.582 | 12.6497 | 1531.0916 | 130323.9412 | 12.6247 | 1518.2456 | 131258.6142 | 12.6447
1494.6208 | 131167.9018 | 12.6547 | 1529.9043 | 130256.7993 | 12.6297 | 1517.8108 | 131022.6088 | 12.6497
1493.3561 | 131076.3135 | 12.6597 | 1528.1132 | 130109.9041 | 12.6347 | 1516.2955 | 130906.2167 | 12.6547
1491.9987 | 130905.4303 | 12.6647 | 1527.6327 | 129881.666 | 12.6397 | 1514.5942 | 130751.3405 | 12.6597
1491.3295 | 130650.9418 | 12.6697 | 1527.0547 | 129538.0453 | 12.6447 | 1514.1139 | 130435.2133 | 12.6647
1490.8147 | 130389.2716 | 12.6747 | 1526.2685 | 129402.6793 | 12.6497 | 1513.6148 | 130168.6443 | 12.6697
1489.5234 | 130245.6953 | 12.6797 | 1524.6612 | 129317.3122 | 12.6547 | 1512.4341 | 130072.5456 | 12.6747
1488.2847 | 130102.5115 | 12.6847 | 1523.5294 | 129100.6909 | 12.6598 | 1510.9958 | 129987.5351 | 12.6797
1487.8135 | 129810.8565 | 12.6897 | 1522.9304 | 128806.4272 | 12.6648 | 1510.2349 | 129674.5552 | 12.6847
1487.418 | 129592.7917 | 12.6947 | 1521.4628 | 128695.5313 | 12.6698 | 1510.0797 | 129441.5326 | 12.6897
1485.9449 | 129458.244 | 12.6997 | 1520.0485 | 128504.0773 | 12.6748 | 1508.4143 | 129303.9827 | 12.6947
1484.5151 | 129309.0024 | 12.7047 | 1518.8811 | 128347.6219 | 12.6798 | 1506.4492 | 129125.1293 | 12.6997
1484.2587 | 129034.6201 | 12.7097 | 1518.8793 | 128016.4821 | 12.6848 | 1506.2995 | 128827.8774 | 12.7047
1483.4828 | 128817.8957 | 12.7147 | 1517.7387 | 127851.2525 | 12.6898 | 1505.6867 | 128571.1385 | 12.7097
1481.7254 | 128705.6606 | 12.7197 | 1516.2692 | 127680.6163 | 12.6948 | 1504.3177 | 128453.4853 | 12.7148
1480.365 | 128506.648 | 12.7247 | 1515.4638 | 127457.1762 | 12.6998 | 1502.9887 | 128286.8835 | 12.7198
1480.0436 | 128287.1396 | 12.7298 | 1515.4553 | 127207.1964 | 12.7048 | 1502.1896 | 128068.1289 | 12.7248
1479.5416 | 128005.292 | 12.7348 | 1513.9512 | 127042.4858 | 12.7098 | 1501.0448 | 127804.4162 | 12.7298
1478.1175 | 127831.585 | 12.7398 | 1512.1443 | 126904.7806 | 12.7148 | 1499.7169 | 127686.3448 | 12.7348
1477.0374 | 127705.4887 | 12.7448 | 1511.1602 | 126699.3403 | 12.7198 | 1498.5374 | 127506.4475 | 12.7398
1476.3477 | 127464.0727 | 12.7498 | 1510.983 | 126420.4615 | 12.7248 | 1497.7494 | 127249.3601 | 12.7448
1475.6468 | 127200.2323 | 12.7548 | 1509.5843 | 126260.8195 | 12.7298 | 1496.9278 | 127036.3261 | 12.7498
1473.9807 | 127147.1043 | 12.7598 | 1508.2497 | 126113.1888 | 12.7348 | 1495.8549 | 126884.5374 | 12.7548
1472.6067 | 126921.5955 | 12.7648 | 1507.5157 | 125868.1219 | 12.7398 | 1494.0782 | 126746.6202 | 12.7598
1472.387 | 126583.1923 | 12.7698 | 1507.1248 | 125601.1373 | 12.7448 | 1493.3333 | 126487.6889 | 12.7648
1471.7017 | 126363.5973 | 12.7748 | 1505.35 | 125497.8845 | 12.7498 | 1492.5967 | 126243.8447 | 12.7698
1470.3186 | 126223.3227 | 12.7798 | 1503.4384 | 125350.0204 | 12.7548 | 1491.2958 | 126099.8745 | 12.7748
1468.6864 | 126064.9763 | 12.7848 | 1502.4819 | 125172.3077 | 12.7598 | 1490.1393 | 125884.091 | 12.7798
1468.2819 | 125848.1544 | 12.7898 | 1502.055 | 124871.6959 | 12.7649 | 1489.0715 | 125698.2543 | 12.7848
1467.8251 | 125573.4436 | 12.7948 | 1500.5219 | 124680.2926 | 12.7699 | 1488.6838 | 125365.4131 | 12.7898
1466.0683 | 125504.8488 | 12.7998 | 1499.1563 | 124486.1894 | 12.7749 | 1487.4741 | 125263.8277 | 12.7948
1464.7045 | 125282.8107 | 12.8048 | 1498.1592 | 124244.8792 | 12.7799 | 1485.6141 | 125099.4343 | 12.7998
1464.2388 | 124983.843 | 12.8098 | 1498.0199 | 123922.9832 | 12.7849 | 1485.4346 | 124890.0921 | 12.8048
1463.5749 | 124804.6188 | 12.8148 | 1496.5602 | 123809.4458 | 12.7899 | 1484.7806 | 124625.8424 | 12.8098
1462.3304 | 124714.26 | 12.8198 | 1495.4242 | 123687.045 | 12.7949 | 1482.9048 | 124506.1074 | 12.8148
1461.0258 | 124550.3158 | 12.8248 | 1494.562 | 123436.9315 | 12.7999 | 1481.7946 | 124306.2204 | 12.8199
1459.9707 | 124294.7525 | 12.8299 | 1494.0008 | 123180.0014 | 12.8049 | 1481.1753 | 124046.4491 | 12.8249
1458.8127 | 124038.6097 | 12.8349 | 1493.0185 | 123039.0031 | 12.8099 | 1480.2235 | 123773.5259 | 12.8299
1457.2516 | 123962.0071 | 12.8399 | 1491.4915 | 122854.1294 | 12.8149 | 1478.7388 | 123690.7832 | 12.8349
1455.5282 | 123770.2584 | 12.8449 | 1490.5027 | 122665.6298 | 12.8199 | 1477.1178 | 123564.6541 | 12.8399
1455.0371 | 123461.3174 | 12.8499 | 1489.7619 | 122426.291 | 12.8249 | 1476.7621 | 123285.2353 | 12.8449
1454.5255 | 123181.7433 | 12.8549 | 1488.5384 | 122234.1933 | 12.8299 | 1475.7639 | 123009.4759 | 12.8499
1453.3673 | 123001.654 | 12.8599 | 1487.0196 | 122129.6482 | 12.8349 | 1474.4127 | 122876.1322 | 12.8549
1451.9139 | 122883.8371 | 12.8649 | 1486.0796 | 121887.5172 | 12.8399 | 1472.8993 | 122694.5176 | 12.8599
1451.3795 | 122633.8358 | 12.8699 | 1485.6011 | 121618.5419 | 12.8449 | 1472.3226 | 122429.6453 | 12.8649
1450.9441 | 122435.3875 | 12.8749 | 1484.1204 | 121443.0381 | 12.8499 | 1472.0077 | 122182.0259 | 12.8699
1449.3598 | 122235.8559 | 12.8799 | 1483.0905 | 121301.4475 | 12.8549 | 1470.7255 | 122028.8878 | 12.8749
1448.0812 | 122087.8149 | 12.8849 | 1481.9775 | 121044.4895 | 12.8599 | 1469.3789 | 121862.3135 | 12.8799
1448.1224 | 121763.8426 | 12.8899 | 1481.4513 | 120835.8794 | 12.8649 | 1468.5698 | 121613.2135 | 12.8849
1447.2251 | 121553.9149 | 12.8949 | 1480.158 | 120671.3316 | 12.87 | 1467.9636 | 121389.5385 | 12.8899
1445.6288 | 121388.0298 | 12.8999 | 1478.322 | 120530.7994 | 12.875 | 1466.5314 | 121286.6008 | 12.8949
1444.1032 | 121289.8104 | 12.9049 | 1477.3087 | 120274.2235 | 12.88 | 1465.1531 | 121133.6981 | 12.8999
1443.5772 | 121077.5313 | 12.9099 | 1477.1473 | 120016.1714 | 12.885 | 1465.023 | 120846.4788 | 12.9049
1442.9045 | 120842.6671 | 12.9149 | 1475.9646 | 119858.1173 | 12.89 | 1464.0668 | 120600.486 | 12.9099
1441.6877 | 120695.8351 | 12.9199 | 1474.3138 | 119703.0575 | 12.895 | 1462.5972 | 120472.6889 | 12.9149
1440.2247 | 120526.0397 | 12.9249 | 1473.583 | 119473.7198 | 12.9 | 1461.8338 | 120286.5783 | 12.9199
1440.0361 | 120211.1167 | 12.9299 | 1473.0366 | 119165.8398 | 12.905 | 1460.0367 | 120063.4688 | 12.925
1439.0598 | 119954.7373 | 12.935 | 1471.1598 | 119040.2063 | 12.91 | 1459.4365 | 119867.3215 | 12.93
1437.9056 | 119862.3221 | 12.94 | 1469.8397 | 118958.6457 | 12.915 | 1458.1381 | 119713.3801 | 12.935
1436.6884 | 119672.2733 | 12.945 | 1468.9873 | 118712.8348 | 12.92 | 1456.3631 | 119523.2932 | 12.94
1435.6666 | 119472.3814 | 12.95 | 1468.4003 | 118410.8838 | 12.925 | 1455.7352 | 119228.4852 | 12.945
1434.8543 | 119248.5754 | 12.955 | 1467.1198 | 118306.276 | 12.93 | 1454.8892 | 119018.9595 | 12.95
1433.3761 | 119092.8563 | 12.96 | 1465.4735 | 118101.4777 | 12.935 | 1453.3688 | 118837.3616 | 12.955
1432.0542 | 118926.2863 | 12.965 | 1464.5668 | 117845.6984 | 12.94 | 1451.8548 | 118697.1468 | 12.96
1431.7012 | 118581.8627 | 12.97 | 1464.1104 | 117599.1634 | 12.945 | 1451.7011 | 118424.0155 | 12.965
1430.7363 | 118393.9861 | 12.975 | 1462.7246 | 117447.7013 | 12.95 | 1450.8481 | 118178.412 | 12.97
1429.2048 | 118253.7792 | 12.98 | 1461.3819 | 117309.0699 | 12.955 | 1449.463 | 118065.0702 | 12.975
1427.8407 | 118106.5914 | 12.985 | 1460.5455 | 117071.2131 | 12.96 | 1447.4235 | 117944.789 | 12.98
1427.4246 | 117857.8025 | 12.99 | 1460.1959 | 116749.4275 | 12.965 | 1447.0596 | 117629.7298 | 12.985
1426.6134 | 117615.4526 | 12.995 | 1458.7017 | 116596.1657 | 12.97 | 1446.4436 | 117423.4041 | 12.99
1425.239 | 117490.4903 | 13 | 1457.7929 | 116453.534 | 12.9751 | 1445.0222 | 117279.0886 | 12.995
1423.7347 | 117313.3797 | 13.005 | 1457.0629 | 116218.9113 | 12.9801 | 1443.3428 | 117073.2858 | 13
1423.6037 | 116973.59 | 13.01 | 1456.7158 | 115924.2429 | 12.9851 | 1443.0047 | 116824.4776 | 13.005
1422.9783 | 116782.1527 | 13.015 | 1454.9493 | 115835.2783 | 12.9901 | 1442.4167 | 116615.4969 | 13.01
1421.1193 | 116658.5606 | 13.02 | 1453.5646 | 115747.2192 | 12.9951 | 1440.7863 | 116452.2879 | 13.015
1419.8137 | 116484.8592 | 13.025 | 1452.4638 | 115520.0493 | 13.0001 | 1439.2615 | 116329.207 | 13.02
1419.3672 | 116253.6191 | 13.03 | 1451.7925 | 115220.5896 | 13.0051 | 1438.5774 | 116059.5091 | 13.0251
1418.794 | 116031.7952 | 13.035 | 1450.2797 | 115135.8314 | 13.0101 | 1438.0634 | 115758.9803 | 13.0301
1417.4479 | 115897.4515 | 13.0401 | 1448.6616 | 114888.638 | 13.0151 | 1436.5681 | 115657.9083 | 13.0351
1416.0657 | 115652.0204 | 13.0451 | 1448.2395 | 114670.4426 | 13.0201 | 1435.2699 | 115535.781 | 13.0401
1415.735 | 115422.1766 | 13.0501 | 1447.7682 | 114418.6283 | 13.0251 | 1434.3898 | 115243.315 | 13.0451
1415.2611 | 115196.8614 | 13.0551 | 1445.9511 | 114263.0243 | 13.0301 | 1433.9393 | 115018.8076 | 13.0501
1413.5349 | 115048.9758 | 13.0601 | 1444.0953 | 114122.5169 | 13.0351 | 1432.6294 | 114852.0429 | 13.0551
1411.8417 | 114923.3001 | 13.0651 | 1443.5534 | 113887.034 | 13.0401 | 1430.985 | 114715.7518 | 13.0601
1411.7445 | 114595.9517 | 13.0701 | 1442.8156 | 113605.3386 | 13.0451 | 1430.4555 | 114383.64 | 13.0651
1411.0187 | 114399.6615 | 13.0751 | 1441.6012 | 113398.393 | 13.0501 | 1429.7293 | 114160.2382 | 13.0701
1409.4664 | 114273.334 | 13.0801 | 1440.5148 | 113274.3733 | 13.0551 | 1428.0383 | 114078.1855 | 13.0751
1408.1912 | 114090.8669 | 13.0851 | 1440.3122 | 113012.9056 | 13.0601 | 1427.1983 | 113963.4677 | 13.0801
1407.9531 | 113751.5394 | 13.0901 | 1439.3835 | 112720.4688 | 13.0651 | 1426.3419 | 113703.2112 | 13.0851
1407.1753 | 113560.1605 | 13.0951 | 1437.933 | 112638.5503 | 13.0701 | 1424.9952 | 113414.1571 | 13.0901
1405.3388 | 113498.3338 | 13.1001 | 1436.2486 | 112530.6105 | 13.0751 | 1423.326 | 113268.9085 | 13.0951
1403.8778 | 113376.262 | 13.1051 | 1435.8521 | 112295.0919 | 13.0802 | 1422.0871 | 113114.7668 | 13.1001
1403.2916 | 113059.8736 | 13.1101 | 1434.7496 | 112027.1717 | 13.0852 | 1421.875 | 112792.5592 | 13.1051
1402.2506 | 112780.9256 | 13.1151 | 1433.3807 | 111880.4104 | 13.0902 | 1421.2913 | 112557.5035 | 13.1101
1401.0371 | 112635.5442 | 13.1201 | 1431.4492 | 111736.0598 | 13.0952 | 1419.649 | 112436.71 | 13.1151
1399.4059 | 112500.4799 | 13.1251 | 1430.9173 | 111428.6325 | 13.1002 | 1418.3428 | 112291.1522 | 13.1201
1398.9711 | 112234.3994 | 13.1301 | 1430.6865 | 111174.521 | 13.1052 | 1417.824 | 112049.7606 | 13.1251
1398.2551 | 112002.241 | 13.1351 | 1429.1238 | 111087.3391 | 13.1102 | 1416.787 | 111815.6592 | 13.1302
1396.6717 | 111829.8626 | 13.1401 | 1427.5912 | 110949.5982 | 13.1152 | 1415.9985 | 111678.3058 | 13.1352
1395.0492 | 111723.7423 | 13.1452 | 1426.5421 | 110647.2223 | 13.1202 | 1414.1115 | 111513.152 | 13.1402
1394.5342 | 111434.2494 | 13.1502 | 1425.5969 | 110409.0232 | 13.1252 | 1413.8902 | 111209.3028 | 13.1452
1394.0291 | 111234.2372 | 13.1552 | 1424.6135 | 110225.055 | 13.1302 | 1412.9997 | 110981.4804 | 13.1502
1392.5138 | 111033.3048 | 13.1602 | 1423.3055 | 110110.6897 | 13.1352 | 1411.7775 | 110840.3862 | 13.1552
1390.9576 | 110847.0613 | 13.1652 | 1422.6543 | 109831.2325 | 13.1402 | 1409.723 | 110690.9802 | 13.1602
1390.8864 | 110608.602 | 13.1702 | 1421.7498 | 109540.8461 | 13.1452 | 1409.2359 | 110461.4093 | 13.1652
1389.9174 | 110399.152 | 13.1752 | 1420.1128 | 109424.1348 | 13.1502 | 1408.0953 | 110225.9198 | 13.1702
1388.141 | 110281.0552 | 13.1802 | 1418.9117 | 109299.3443 | 13.1552 | 1406.9419 | 110126.3881 | 13.1752
1386.8604 | 110123.268 | 13.1852 | 1417.7492 | 109058.9749 | 13.1602 | 1405.0536 | 109909.0603 | 13.1802
1386.6688 | 109793.1266 | 13.1902 | 1417.5056 | 108789.5931 | 13.1652 | 1404.8116 | 109670.8592 | 13.1852
1386.0405 | 109544.2401 | 13.1952 | 1416.2881 | 108666.236 | 13.1702 | 1404.1485 | 109377.5486 | 13.1902
1384.5835 | 109457.6427 | 13.2002 | 1414.734 | 108442.4962 | 13.1752 | 1402.5268 | 109271.6362 | 13.1952
1383.2138 | 109281.5408 | 13.2052 | 1413.7959 | 108257.2991 | 13.1802 | 1400.8996 | 109099.8907 | 13.2002
1382.9512 | 109006.0507 | 13.2102 | 1413.5234 | 107975.2936 | 13.1853 | 1400.3757 | 108827.5357 | 13.2052
1381.7425 | 108783.6348 | 13.2152 | 1411.7104 | 107880.855 | 13.1903 | 1399.6234 | 108599.8872 | 13.2102
1380.9103 | 108628.9796 | 13.2202 | 1409.8903 | 107744.2284 | 13.1953 | 1397.907 | 108449.7758 | 13.2152
1379.5363 | 108498.13 | 13.2252 | 1409.2223 | 107454.3953 | 13.2003 | 1396.6697 | 108320.719 | 13.2202
1378.9031 | 108226.424 | 13.2302 | 1408.4983 | 107191.0767 | 13.2053 | 1396.4491 | 108000.9917 | 13.2252
1377.9368 | 108035.531 | 13.2352 | 1407.3387 | 107050.7898 | 13.2103 | 1395.4983 | 107769.9416 | 13.2302
1376.567 | 107878.5932 | 13.2402 | 1405.9724 | 106847.5866 | 13.2153 | 1394.1195 | 107611.1716 | 13.2353
1374.9626 | 107760.4512 | 13.2452 | 1405.1162 | 106624.2582 | 13.2203 | 1392.6659 | 107469.7489 | 13.2403
1374.8541 | 107394.0219 | 13.2503 | 1404.3501 | 106365.2367 | 13.2253 | 1391.9212 | 107258.4098 | 13.2453
1373.7623 | 107217.0292 | 13.2553 | 1402.9286 | 106222.9925 | 13.2303 | 1391.3325 | 107005.0392 | 13.2503
1372.3348 | 107100.2627 | 13.2603 | 1401.4378 | 106094.8323 | 13.2353 | 1389.838 | 106876.4708 | 13.2553
1370.6939 | 106894.9014 | 13.2653 | 1400.9956 | 105878.7207 | 13.2403 | 1387.7095 | 106689.394 | 13.2603
1370.3083 | 106637.3973 | 13.2703 | 1400.2147 | 105582.6146 | 13.2453 | 1387.3667 | 106365.2303 | 13.2653
1369.4098 | 106361.7048 | 13.2753 | 1398.9808 | 105490.4533 | 13.2503 | 1386.6185 | 106218.709 | 13.2703
1367.9614 | 106262.6782 | 13.2803 | 1397.3643 | 105323.8131 | 13.2553 | 1385.6594 | 106033.731 | 13.2753
1366.4645 | 106086.8299 | 13.2853 | 1397.1604 | 105037.7282 | 13.2603 | 1383.8634 | 105869.9962 | 13.2803
1366.3544 | 105798.8801 | 13.2903 | 1396.2088 | 104767.1539 | 13.2653 | 1383.4119 | 105593.154 | 13.2853
1365.0877 | 105587.9097 | 13.2953 | 1394.5874 | 104655.341 | 13.2703 | 1382.9601 | 105419.6438 | 13.2903
1363.8069 | 105430.9533 | 13.3003 | 1393.0437 | 104470.7471 | 13.2753 | 1381.7071 | 105251.0613 | 13.2953
1362.3487 | 105307.0671 | 13.3053 | 1392.4329 | 104280.5763 | 13.2803 | 1379.6935 | 105142.6259 | 13.3003
1362.4705 | 104995.615 | 13.3103 | 1391.6224 | 104007.1108 | 13.2854 | 1379.262 | 104820.3333 | 13.3053
1361.5807 | 104822.4431 | 13.3153 | 1389.9187 | 103835.6106 | 13.2904 | 1378.2881 | 104585.8407 | 13.3103
1359.9388 | 104640.1217 | 13.3203 | 1388.7174 | 103663.5532 | 13.2954 | 1376.8423 | 104458.4871 | 13.3153
1358.2799 | 104487.5614 | 13.3253 | 1388.0666 | 103438.3439 | 13.3004 | 1375.3461 | 104285.0894 | 13.3203
1357.895 | 104216.4151 | 13.3303 | 1387.524 | 103167.045 | 13.3054 | 1374.8832 | 104032.5121 | 13.3253
1356.6762 | 104003.6031 | 13.3353 | 1386.101 | 103029.9057 | 13.3104 | 1374.0194 | 103783.9282 | 13.3303
1355.3207 | 103878.8748 | 13.3403 | 1384.5873 | 102921.1217 | 13.3154 | 1372.6608 | 103651.2519 | 13.3353
1354.0372 | 103670.1596 | 13.3453 | 1383.8058 | 102670.4805 | 13.3204 | 1370.9082 | 103525.4191 | 13.3404
1353.9644 | 103398.9246 | 13.3503 | 1383.4202 | 102424.8171 | 13.3254 | 1370.3529 | 103209.6959 | 13.3454
1353.1779 | 103179.4654 | 13.3554 | 1381.7175 | 102255.9716 | 13.3304 | 1369.2836 | 103064.5031 | 13.3504
1351.7539 | 103054.9635 | 13.3604 | 1380.3257 | 102085.4034 | 13.3354 | 1368.0494 | 102861.2778 | 13.3554
1350.4625 | 102925.3274 | 13.3654 | 1379.5427 | 101803.9943 | 13.3404 | 1366.434 | 102705.6519 | 13.3604
1350.0089 | 102581.2517 | 13.3704 | 1378.6959 | 101581.5017 | 13.3454 | 1366.2794 | 102392.4635 | 13.3654
1348.7961 | 102404.313 | 13.3754 | 1377.351 | 101467.5758 | 13.3504 | 1365.5996 | 102126.7144 | 13.3704
1347.3665 | 102279.2035 | 13.3804 | 1376.2794 | 101310.5686 | 13.3554 | 1363.7525 | 102069.7962 | 13.3754
1345.6861 | 102007.2344 | 13.3854 | 1375.4214 | 101036.3191 | 13.3604 | 1362.3519 | 101931.0234 | 13.3804
1345.4647 | 101769.2713 | 13.3904 | 1374.4431 | 100772.9079 | 13.3654 | 1361.863 | 101627.3145 | 13.3854
1344.3979 | 101580.6758 | 13.3954 | 1373.0801 | 100680.3871 | 13.3704 | 1360.8299 | 101404.2675 | 13.3904
1343.2346 | 101424.3088 | 13.4004 | 1371.3283 | 100456.9476 | 13.3754 | 1359.6284 | 101265.8448 | 13.3954
1342.1513 | 101314.7901 | 13.4054 | 1371.1397 | 100186.171 | 13.3804 | 1357.9854 | 101055.8205 | 13.4004
1341.5351 | 100948.9693 | 13.4104 | 1370.8465 | 99940.9002 | 13.3854 | 1357.3042 | 100756.8618 | 13.4054
1340.4519 | 100763.8463 | 13.4154 | 1368.8999 | 99783.1408 | 13.3905 | 1356.73 | 100581.5716 | 13.4104
1339.0031 | 100630.5954 | 13.4204 | 1367.3394 | 99681.1032 | 13.3955 | 1355.3922 | 100461.1252 | 13.4154
1337.2785 | 100524.3271 | 13.4254 | 1366.6872 | 99429.2175 | 13.4005 | 1353.6395 | 100298.212 | 13.4204
1337.2223 | 100215.6083 | 13.4304 | 1365.9217 | 99205.4889 | 13.4055 | 1353.1651 | 100036.4887 | 13.4254
1336.0812 | 100016.4445 | 13.4354 | 1364.7087 | 99073.3928 | 13.4105 | 1352.2259 | 99827.8897 | 13.4304
1334.6124 | 99861.6005 | 13.4404 | 1362.8464 | 98884.0252 | 13.4155 | 1350.4322 | 99661.119 | 13.4354
1333.3542 | 99653.3029 | 13.4454 | 1362.2545 | 98629.6804 | 13.4205 | 1348.9844 | 99529.7036 | 13.4404
1333.2168 | 99406.9712 | 13.4504 | 1361.4756 | 98362.351 | 13.4255 | 1348.8959 | 99159.865 | 13.4455
1331.5209 | 99202.4747 | 13.4555 | 1360.0357 | 98265.7824 | 13.4305 | 1347.4478 | 98991.1592 | 13.4505
1329.681 | 99094.4101 | 13.4605 | 1358.467 | 98102.8211 | 13.4355 | 1346.4057 | 98895.4896 | 13.4555
1328.7207 | 98900.2913 | 13.4655 | 1357.8166 | 97892.106 | 13.4405 | 1345.3795 | 98713.0053 | 13.4605
1328.2035 | 98583.7736 | 13.4705 | 1357.044 | 97641.0809 | 13.4455 | 1344.9705 | 98408.4778 | 13.4655
1327.3363 | 98386.3685 | 13.4755 | 1355.4122 | 97483.4388 | 13.4505 | 1343.9225 | 98243.323 | 13.4705
1325.7439 | 98227.4913 | 13.4805 | 1353.7212 | 97292.8036 | 13.4555 | 1342.3157 | 98039.6184 | 13.4755
1323.8977 | 98099.2571 | 13.4855 | 1353.1936 | 97018.6821 | 13.4605 | 1340.8134 | 97930.2316 | 13.4805
1324.219 | 97728.4933 | 13.4905 | 1352.4727 | 96790.6722 | 13.4655 | 1340.2695 | 97601.2963 | 13.4855
1323.0826 | 97605.3462 | 13.4955 | 1350.9595 | 96625.2542 | 13.4705 | 1338.7186 | 97423.8646 | 13.4905
1321.824 | 97473.4736 | 13.5005 | 1349.6965 | 96505.2027 | 13.4755 | 1337.3943 | 97284.4713 | 13.4955
1320.4306 | 97315.1513 | 13.5055 | 1348.7622 | 96291.3192 | 13.4805 | 1335.7706 | 97100.1342 | 13.5005
1319.9104 | 96999.8675 | 13.5105 | 1347.5788 | 95996.6152 | 13.4855 | 1335.41 | 96771.7612 | 13.5055
1318.7828 | 96802.5469 | 13.5155 | 1346.4502 | 95851.6654 | 13.4905 | 1334.1764 | 96614.4109 | 13.5105
1317.3735 | 96613.2585 | 13.5205 | 1345.2093 | 95665.9963 | 13.4956 | 1333.0796 | 96444.5902 | 13.5155
1316.0814 | 96496.0701 | 13.5255 | 1344.5994 | 95369.902 | 13.5006 | 1331.9879 | 96282.7156 | 13.5205
1316.0056 | 96171.4891 | 13.5305 | 1343.8565 | 95130.0883 | 13.5056 | 1330.8594 | 96006.7424 | 13.5255
1314.8925 | 96039.1695 | 13.5355 | 1342.597 | 95016.7637 | 13.5106 | 1330.1143 | 95813.5893 | 13.5305
1313.2022 | 95840.1874 | 13.5405 | 1340.7894 | 94864.6846 | 13.5156 | 1328.6412 | 95645.1066 | 13.5355
1312.3074 | 95668.069 | 13.5455 | 1340.3454 | 94614.392 | 13.5206 | 1327.1458 | 95446.474 | 13.5405
1311.9155 | 95325.6569 | 13.5505 | 1339.8582 | 94420.9631 | 13.5256 | 1326.7058 | 95183.5443 | 13.5455
1310.7256 | 95174.6163 | 13.5555 | 1338.4313 | 94277.1262 | 13.5306 | 1325.8362 | 95011.0118 | 13.5506
1309.0377 | 95042.6752 | 13.5606 | 1336.9663 | 94063.4114 | 13.5356 | 1324.3442 | 94819.105 | 13.5556
1307.9335 | 94846.7821 | 13.5656 | 1336.6715 | 93768.6591 | 13.5406 | 1323.467 | 94722.7832 | 13.5606
1307.7769 | 94562.7849 | 13.5706 | 1335.6461 | 93527.5116 | 13.5456 | 1322.4313 | 94393.8134 | 13.5656
1306.6949 | 94390.9309 | 13.5756 | 1334.2968 | 93393.027 | 13.5506 | 1321.3259 | 94167.9691 | 13.5706
1304.7989 | 94289.6183 | 13.5806 | 1332.9322 | 93255.8985 | 13.5556 | 1319.6768 | 94093.4782 | 13.5756
1303.2618 | 94139.7038 | 13.5856 | 1332.2086 | 92961.4831 | 13.5606 | 1318.5655 | 93892.6995 | 13.5806
1303.078 | 93823.5251 | 13.5906 | 1331.0501 | 92774.5781 | 13.5656 | 1318.382 | 93609.3258 | 13.5856
1302.0749 | 93585.2252 | 13.5956 | 1329.9348 | 92659.1785 | 13.5706 | 1317.2045 | 93427.7221 | 13.5906
1300.6576 | 93423.0517 | 13.6006 | 1328.4824 | 92497.2205 | 13.5756 | 1315.1712 | 93265.7321 | 13.5956
1299.2638 | 93280.6359 | 13.6056 | 1327.8232 | 92256.1736 | 13.5806 | 1313.6559 | 93056.1125 | 13.6006
1298.8957 | 92944.9577 | 13.6106 | 1327.3142 | 91985.5391 | 13.5856 | 1313.6562 | 92791.2304 | 13.6056
1297.628 | 92785.3903 | 13.6156 | 1325.9959 | 91817.8383 | 13.5906 | 1312.4033 | 92580.1082 | 13.6106
1296.4518 | 92633.7424 | 13.6206 | 1324.1668 | 91716.5096 | 13.5956 | 1310.7322 | 92538.0231 | 13.6156
1295.2608 | 92501.8634 | 13.6256 | 1323.5137 | 91447.9587 | 13.6007 | 1309.0006 | 92360.6644 | 13.6206
1295.1117 | 92152.4738 | 13.6306 | 1322.5146 | 91234.5247 | 13.6057 | 1308.6992 | 92008.6709 | 13.6256
1293.8968 | 91988.8182 | 13.6356 | 1320.6503 | 91066.7863 | 13.6107 | 1307.5603 | 91820.7456 | 13.6306
1292.681 | 91812.1235 | 13.6406 | 1319.2673 | 90905.4242 | 13.6157 | 1306.0877 | 91649.832 | 13.6356
1291.5877 | 91622.5566 | 13.6456 | 1319.1371 | 90618.9956 | 13.6207 | 1304.8623 | 91449.5053 | 13.6406
1291.1358 | 91366.3766 | 13.6506 | 1317.7546 | 90379.1933 | 13.6257 | 1304.8697 | 91172.2013 | 13.6456
1289.7987 | 91204.7979 | 13.6556 | 1316.3962 | 90254.7039 | 13.6307 | 1303.5232 | 90965.5967 | 13.6507
1287.7393 | 91114.951 | 13.6606 | 1314.6241 | 90141.9519 | 13.6357 | 1301.9783 | 90814.2674 | 13.6557
1286.6778 | 90907.6515 | 13.6657 | 1314.1046 | 89835.2701 | 13.6407 | 1300.795 | 90718.6567 | 13.6607
1286.2831 | 90606.0231 | 13.6707 | 1313.455 | 89590.159 | 13.6457 | 1300.0616 | 90350.3013 | 13.6657
1285.211 | 90394.2466 | 13.6757 | 1311.7937 | 89407.6963 | 13.6507 | 1298.9037 | 90227.1785 | 13.6707
1283.9425 | 90232.4469 | 13.6807 | 1310.1724 | 89237.243 | 13.6557 | 1297.4287 | 90058.7164 | 13.6757
1282.6989 | 90073.0852 | 13.6857 | 1309.7314 | 89032.4126 | 13.6607 | 1296.1778 | 89900.986 | 13.6807
1282.2817 | 89775.1362 | 13.6907 | 1309.0313 | 88760.2236 | 13.6657 | 1295.852 | 89564.706 | 13.6857
1280.8879 | 89629.0641 | 13.6957 | 1307.5158 | 88629.4696 | 13.6707 | 1294.3989 | 89410.2976 | 13.6907
1279.2423 | 89470.2322 | 13.7007 | 1305.7815 | 88493.0768 | 13.6757 | 1292.749 | 89287.732 | 13.6957
1277.8987 | 89274.0263 | 13.7057 | 1304.9608 | 88188.3294 | 13.6807 | 1291.7331 | 89115.6722 | 13.7007
1277.6402 | 88944.0479 | 13.7107 | 1304.4468 | 88010.6221 | 13.6857 | 1291.4965 | 88749.2179 | 13.7057
1276.4382 | 88787.7341 | 13.7157 | 1302.8925 | 87874.1772 | 13.6907 | 1290.2366 | 88586.4012 | 13.7107
1275.2899 | 88635.8869 | 13.7207 | 1301.5625 | 87679.398 | 13.6957 | 1288.59 | 88432.8689 | 13.7157
1273.6183 | 88510.2752 | 13.7257 | 1300.7806 | 87392.98 | 13.7007 | 1287.5249 | 88305.0374 | 13.7207
1273.0047 | 88167.9806 | 13.7307 | 1300.0916 | 87166.6364 | 13.7058 | 1287.7164 | 87930.3118 | 13.7257
1272.0812 | 87960.8564 | 13.7357 | 1298.4674 | 86982.7458 | 13.7108 | 1286.3001 | 87743.3005 | 13.7307
1270.6383 | 87858.8109 | 13.7407 | 1296.8027 | 86898.8992 | 13.7158 | 1284.7798 | 87629.2572 | 13.7357
1269.0599 | 87666.7566 | 13.7457 | 1296.1222 | 86586.3783 | 13.7208 | 1283.4006 | 87492.7615 | 13.7407
1268.6845 | 87362.9018 | 13.7507 | 1295.2874 | 86310.7802 | 13.7258 | 1282.8176 | 87161.6686 | 13.7457
1267.5608 | 87256.4837 | 13.7557 | 1293.9111 | 86245.3875 | 13.7308 | 1281.4172 | 87026.6067 | 13.7507
1266.1758 | 87005.0886 | 13.7607 | 1293.0644 | 86042.9325 | 13.7358 | 1280.2118 | 86850.5372 | 13.7558
1265.1529 | 86860.7476 | 13.7657 | 1292.4122 | 85806.8054 | 13.7408 | 1278.5977 | 86665.8304 | 13.7608
1264.9697 | 86550.1174 | 13.7708 | 1291.4773 | 85586.6547 | 13.7458 | 1278.3563 | 86370.7007 | 13.7658
1263.6224 | 86392.2252 | 13.7758 | 1289.8238 | 85460.4327 | 13.7508 | 1277.0518 | 86227.4632 | 13.7708
1261.8232 | 86253.008 | 13.7808 | 1288.1239 | 85306.315 | 13.7558 | 1275.4053 | 86061.7151 | 13.7758
1260.6848 | 86057.1613 | 13.7858 | 1287.5471 | 85028.8136 | 13.7608 | 1273.4198 | 85949.6487 | 13.7808
1260.7296 | 85712.6499 | 13.7908 | 1286.7431 | 84741.3995 | 13.7658 | 1273.2848 | 85613.3393 | 13.7858
1259.709 | 85576.8684 | 13.7958 | 1285.2157 | 84636.1252 | 13.7708 | 1272.0368 | 85430.1576 | 13.7908
1258.6012 | 85373.6814 | 13.8008 | 1283.8829 | 84482.3077 | 13.7758 | 1270.3221 | 85274.6188 | 13.7958
1257.0814 | 85223.9936 | 13.8058 | 1283.1146 | 84195.4974 | 13.7808 | 1269.1372 | 85084.0855 | 13.8008
1256.8851 | 84955.3444 | 13.8108 | 1282.0973 | 84008.3809 | 13.7858 | 1268.502 | 84789.8983 | 13.8058
1255.3484 | 84845.7959 | 13.8158 | 1280.6223 | 83826.2914 | 13.7908 | 1267.6046 | 84541.017 | 13.8108
1253.965 | 84713.5889 | 13.8208 | 1279.154 | 83682.9066 | 13.7958 | 1266.2796 | 84406.7549 | 13.8158
1253.091 | 84495.6678 | 13.8258 | 1278.6722 | 83417.6091 | 13.8008 | 1264.735 | 84276.837 | 13.8208
1252.0408 | 84153.9403 | 13.8308 | 1277.4035 | 83174.9572 | 13.8058 | 1264.5423 | 83934.4452 | 13.8258
1251.2083 | 83974.7153 | 13.8358 | 1275.8558 | 83055.2288 | 13.8109 | 1263.393 | 83784.446 | 13.8308
1249.6735 | 83813.8322 | 13.8408 | 1274.5126 | 82884.104 | 13.8159 | 1261.9197 | 83674.6763 | 13.8358
1248.4653 | 83675.0567 | 13.8458 | 1273.9061 | 82593.5881 | 13.8209 | 1260.2212 | 83499.5819 | 13.8408
1247.7402 | 83366.6467 | 13.8508 | 1273.333 | 82353.584 | 13.8259 | 1259.9262 | 83185.1349 | 13.8458
1246.5083 | 83206.6935 | 13.8558 | 1271.8046 | 82208.592 | 13.8309 | 1258.3543 | 82983.7255 | 13.8508
1244.9927 | 83083.494 | 13.8608 | 1270.5995 | 82047.818 | 13.8359 | 1257.0664 | 82851.6975 | 13.8558
1243.605 | 82910.9583 | 13.8658 | 1270.1844 | 81762.5462 | 13.8409 | 1255.5923 | 82688.9653 | 13.8609
1242.9967 | 82549.3498 | 13.8708 | 1269.1974 | 81564.6339 | 13.8459 | 1255.1905 | 82368.4444 | 13.8659
1242.2623 | 82427.1402 | 13.8759 | 1267.6154 | 81477.7166 | 13.8509 | 1254.2445 | 82179.6845 | 13.8709
1240.8249 | 82265.8258 | 13.8809 | 1266.0539 | 81363.2931 | 13.8559 | 1252.6613 | 82014.9502 | 13.8759
1239.3197 | 82043.0123 | 13.8859 | 1265.323 | 81042.8791 | 13.8609 | 1251.3376 | 81872.3429 | 13.8809
1238.9542 | 81707.6159 | 13.8909 | 1263.9313 | 80787.0355 | 13.8659 | 1251.329 | 81522.7834 | 13.8859
1237.6863 | 81627.5318 | 13.8959 | 1262.6563 | 80656.4354 | 13.8709 | 1250.3958 | 81330.5601 | 13.8909
1236.1932 | 81471.5331 | 13.9009 | 1260.8978 | 80481.777 | 13.8759 | 1248.8565 | 81260.9458 | 13.8959
1234.9199 | 81285.7282 | 13.9059 | 1260.1954 | 80184.9898 | 13.8809 | 1247.4203 | 81028.1335 | 13.9009
1234.6038 | 80939.3223 | 13.9109 | 1259.3052 | 79977.4811 | 13.8859 | 1247.2372 | 80734.0396 | 13.9059
1233.2797 | 80817.0899 | 13.9159 | 1257.6992 | 79871.8336 | 13.8909 | 1246.2063 | 80599.4965 | 13.9109
1232.0465 | 80649.2013 | 13.9209 | 1256.3303 | 79645.5258 | 13.8959 | 1244.4529 | 80464.1517 | 13.9159
1230.8472 | 80466.0255 | 13.9259 | 1255.8922 | 79390.0151 | 13.9009 | 1242.7208 | 80321.0604 | 13.9209
1230.1345 | 80175.9656 | 13.9309 | 1255.3296 | 79148.8018 | 13.9059 | 1242.2507 | 79937.8363 | 13.9259
1228.4849 | 79981.7231 | 13.9359 | 1253.9658 | 79022.7141 | 13.911 | 1240.9395 | 79817.6384 | 13.9309
1227.3401 | 79814.4221 | 13.9409 | 1252.0589 | 78830.9959 | 13.916 | 1239.1732 | 79669.4668 | 13.9359
1225.8686 | 79612.591 | 13.9459 | 1251.6782 | 78550.6217 | 13.921 | 1237.8085 | 79500.3982 | 13.9409
1225.6228 | 79340.5253 | 13.9509 | 1250.7902 | 78339.453 | 13.926 | 1237.3293 | 79185.4217 | 13.9459
1224.6521 | 79151.7863 | 13.9559 | 1249.1649 | 78251.129 | 13.931 | 1235.8835 | 79051.2111 | 13.9509
1223.2553 | 79020.6177 | 13.9609 | 1247.6708 | 78073.9561 | 13.936 | 1234.4756 | 78857.3068 | 13.9559
1221.9388 | 78897.9807 | 13.9659 | 1246.9445 | 77861.1115 | 13.941 | 1232.9383 | 78654.6833 | 13.9609
1221.3333 | 78598.732 | 13.9709 | 1246.1059 | 77609.6005 | 13.946 | 1232.429 | 78375.5713 | 13.966
1219.5916 | 78433.8554 | 13.9759 | 1244.1932 | 77432.5555 | 13.951 | 1231.1452 | 78197.3169 | 13.971
1218.0017 | 78296.8397 | 13.981 | 1242.4669 | 77248.3261 | 13.956 | 1229.5113 | 78027.5195 | 13.976
1217.0452 | 78093.8422 | 13.986 | 1242.3576 | 77049.3548 | 13.961 | 1228.1751 | 77846.6342 | 13.981
1216.6724 | 77718.9599 | 13.991 | 1240.9749 | 76774.1799 | 13.966 | 1228.0019 | 77568.8521 | 13.986
1215.2347 | 77548.4957 | 13.996 | 1239.6374 | 76644.4244 | 13.971 | 1226.731 | 77386.9305 | 13.991
1214.0736 | 77437.2224 | 14.001 | 1238.2229 | 76477.2142 | 13.976 | 1225.6753 | 77248.127 | 13.996
1212.797 | 77236.5652 | 14.006 | 1238.0783 | 76172.1374 | 13.981 | 1224.261 | 77073.786 | 14.001
1212.2332 | 76979.8849 | 14.011 | 1237.0192 | 75954.1054 | 13.986 | 1223.82 | 76744.5561 | 14.006
1210.7966 | 76851.5859 | 14.016 | 1235.5128 | 75819.718 | 13.991 | 1222.6991 | 76600.2745 | 14.011
1209.4477 | 76660.1187 | 14.021 | 1233.7689 | 75647.7212 | 13.996 | 1221.244 | 76461.7967 | 14.016
1208.6289 | 76398.8332 | 14.026 | 1233.3213 | 75394.4753 | 14.001 | 1219.6498 | 76285.6794 | 14.021
1208.5432 | 76090.075 | 14.031 | 1231.9912 | 75201.5807 | 14.006 | 1219.3316 | 75991.2478 | 14.026
1207.19 | 75952.1804 | 14.036 | 1230.7152 | 75056.7388 | 14.011 | 1217.8862 | 75817.1246 | 14.031
1205.5907 | 75846.7455 | 14.041 | 1229.0654 | 74911.1948 | 14.0161 | 1216.0846 | 75616.0191 | 14.036
1204.8791 | 75609.6703 | 14.046 | 1228.6257 | 74570.5729 | 14.0211 | 1214.7151 | 75468.5566 | 14.041
1203.9837 | 75331.5083 | 14.051 | 1227.5114 | 74325.476 | 14.0261 | 1214.2209 | 75150.7597 | 14.046
1202.2553 | 75217.1515 | 14.056 | 1226.1674 | 74240.9451 | 14.0311 | 1213.0094 | 75091.6479 | 14.051
1200.436 | 75052.1064 | 14.061 | 1224.5099 | 74100.4977 | 14.0361 | 1211.8024 | 74863.2781 | 14.056
1199.732 | 74804.0344 | 14.066 | 1223.6921 | 73815.1906 | 14.0411 | 1209.9205 | 74664.6449 | 14.061
1199.9635 | 74554.4611 | 14.071 | 1222.6718 | 73548.4801 | 14.0461 | 1209.7895 | 74317.4153 | 14.066
1198.7291 | 74378.8555 | 14.076 | 1221.1791 | 73405.3377 | 14.0511 | 1208.3359 | 74128.4324 | 14.0711
1196.9986 | 74264.0944 | 14.081 | 1219.6806 | 73293.1555 | 14.0561 | 1207.4588 | 74002.4164 | 14.0761
1195.5935 | 74060.2304 | 14.0861 | 1219.5982 | 72940.4216 | 14.0611 | 1206.0981 | 73885.711 | 14.0811
1194.989 | 73772.2138 | 14.0911 | 1218.5308 | 72779.027 | 14.0661 | 1205.8536 | 73533.8367 | 14.0861
1193.6967 | 73622.4948 | 14.0961 | 1216.6398 | 72611.1588 | 14.0711 | 1204.2625 | 73365.2652 | 14.0911
1191.9693 | 73487.7748 | 14.1011 | 1215.2705 | 72487.127 | 14.0761 | 1202.8207 | 73233.5142 | 14.0961
1190.8955 | 73276.6863 | 14.1061 | 1214.7193 | 72169.774 | 14.0811 | 1201.0034 | 73085.5824 | 14.1011
1190.5537 | 72936.0491 | 14.1111 | 1213.9133 | 71952.0919 | 14.0861 | 1201.0674 | 72787.1864 | 14.1061
1189.4466 | 72753.8939 | 14.1161 | 1212.4086 | 71876.1674 | 14.0911 | 1199.641 | 72588.629 | 14.1111
1187.8507 | 72607.1206 | 14.1211 | 1210.8171 | 71715.1373 | 14.0961 | 1198.0395 | 72459.5757 | 14.1161
1186.5496 | 72429.0982 | 14.1261 | 1210.2397 | 71403.9072 | 14.1011 | 1196.5587 | 72274.4781 | 14.1211
1186.1103 | 72149.7996 | 14.1311 | 1209.1401 | 71158.6186 | 14.1061 | 1196.5522 | 71994.6419 | 14.1261
1184.8104 | 72028.3976 | 14.1361 | 1207.522 | 71037.9238 | 14.1111 | 1194.6378 | 71844.9101 | 14.1311
1183.1299 | 71889.3912 | 14.1411 | 1205.7045 | 70857.2092 | 14.1161 | 1193.2223 | 71637.7996 | 14.1361
1181.8972 | 71638.0321 | 14.1461 | 1205.866 | 70551.6693 | 14.1212 | 1191.8151 | 71487.7133 | 14.1411
1181.4501 | 71326.3581 | 14.1511 | 1204.4805 | 70370.4197 | 14.1262 | 1191.8028 | 71184.4623 | 14.1461
1179.9247 | 71163.4789 | 14.1561 | 1202.6696 | 70282.9811 | 14.1312 | 1190.3478 | 71029.9112 | 14.1511
1178.4579 | 71055.3674 | 14.1611 | 1201.0606 | 70106.6874 | 14.1362 | 1189.0453 | 70837.0266 | 14.1561
1177.2723 | 70876.7053 | 14.1661 | 1200.5545 | 69775.6918 | 14.1412 | 1187.2603 | 70645.7132 | 14.1611
1176.9372 | 70597.5883 | 14.1711 | 1199.9489 | 69568.347 | 14.1462 | 1186.8131 | 70357.0577 | 14.1661
1175.1114 | 70453.1309 | 14.1761 | 1198.8439 | 69408.1971 | 14.1512 | 1185.3735 | 70188.2486 | 14.1711
1174.0148 | 70278.1103 | 14.1811 | 1196.6516 | 69252.0397 | 14.1562 | 1183.6297 | 70061.0775 | 14.1762
1172.9397 | 70078.034 | 14.1862 | 1196.7003 | 68955.0973 | 14.1612 | 1182.1506 | 69856.6415 | 14.1812
1172.8522 | 69726.3459 | 14.1912 | 1195.6041 | 68779.673 | 14.1662 | 1182.1647 | 69538.7298 | 14.1862
1170.8908 | 69595.1695 | 14.1962 | 1194.0729 | 68649.9977 | 14.1712 | 1180.8766 | 69442.3793 | 14.1912
1169.4147 | 69419.6549 | 14.2012 | 1192.4348 | 68457.8341 | 14.1762 | 1179.0113 | 69251.2992 | 14.1962
1168.6745 | 69206.0407 | 14.2062 | 1191.8858 | 68208.3226 | 14.1812 | 1177.4735 | 69103.7036 | 14.2012
1168.1202 | 68906.0231 | 14.2112 | 1190.8675 | 67961.6007 | 14.1862 | 1177.2406 | 68763.062 | 14.2062
1167.0354 | 68831.812 | 14.2162 | 1189.8325 | 67821.8001 | 14.1912 | 1175.8831 | 68595.456 | 14.2112
1165.8595 | 68615.4801 | 14.2212 | 1188.1842 | 67666.503 | 14.1962 | 1174.1606 | 68477.4471 | 14.2162
1164.5311 | 68374.7569 | 14.2262 | 1187.274 | 67400.8124 | 14.2012 | 1172.9274 | 68277.0172 | 14.2212
1164.4469 | 68082.1384 | 14.2312 | 1185.7531 | 67238.5546 | 14.2062 | 1172.3756 | 67980.6689 | 14.2262
1163.2082 | 67986.1846 | 14.2362 | 1184.0371 | 67025.6483 | 14.2112 | 1171.0727 | 67786.9824 | 14.2312
1161.6759 | 67850.6077 | 14.2412 | 1182.7628 | 66887.3479 | 14.2162 | 1169.6865 | 67627.7379 | 14.2362
1160.4557 | 67669.9317 | 14.2462 | 1182.5015 | 66572.7963 | 14.2212 | 1168.4363 | 67427.9277 | 14.2412
1159.4867 | 67362.1061 | 14.2512 | 1181.6029 | 66368.6081 | 14.2263 | 1167.783 | 67128.9678 | 14.2462
1158.1595 | 67188.388 | 14.2562 | 1179.9297 | 66213.1197 | 14.2313 | 1166.9063 | 66961.0197 | 14.2512
1156.9585 | 67037.0335 | 14.2612 | 1178.613 | 66056.7103 | 14.2363 | 1165.1674 | 66802.6985 | 14.2562
1156.0662 | 66802.5004 | 14.2662 | 1178.0004 | 65746.5461 | 14.2413 | 1163.8768 | 66642.2069 | 14.2612
1155.3386 | 66470.5783 | 14.2712 | 1176.7005 | 65560.8093 | 14.2463 | 1163.2735 | 66371.1358 | 14.2662
1154.0503 | 66423.7201 | 14.2762 | 1175.2069 | 65428.8918 | 14.2513 | 1161.9265 | 66198.0369 | 14.2712
1152.2368 | 66256.4643 | 14.2812 | 1173.6613 | 65291.2883 | 14.2563 | 1160.3843 | 66052.2849 | 14.2762
1150.8528 | 66123.699 | 14.2862 | 1173.2485 | 64984.1237 | 14.2613 | 1158.9028 | 65886.1513 | 14.2813
1150.4968 | 65764.1789 | 14.2913 | 1172.066 | 64762.9222 | 14.2663 | 1158.5145 | 65538.8593 | 14.2863
1148.7462 | 65648.2233 | 14.2963 | 1170.5975 | 64570.3163 | 14.2713 | 1157.3956 | 65406.8298 | 14.2913
1147.3255 | 65458.2486 | 14.3013 | 1169.0732 | 64481.7847 | 14.2763 | 1155.9839 | 65215.2229 | 14.2963
1146.09 | 65195.7246 | 14.3063 | 1168.2784 | 64180.0344 | 14.2813 | 1154.7677 | 65039.849 | 14.3013
1145.6385 | 64879.6144 | 14.3113 | 1167.1044 | 63990.3971 | 14.2863 | 1154.6586 | 64694.5158 | 14.3063
1144.2433 | 64776.9942 | 14.3163 | 1165.8851 | 63863.0851 | 14.2913 | 1153.0932 | 64585.226 | 14.3113
1142.9819 | 64597.5641 | 14.3213 | 1164.2214 | 63664.0253 | 14.2963 | 1151.3082 | 64447.29 | 14.3163
1141.8044 | 64451.5054 | 14.3263 | 1163.8765 | 63353.3892 | 14.3013 | 1150.0639 | 64252.1751 | 14.3213
1141.4321 | 64126.8238 | 14.3313 | 1162.6937 | 63120.5888 | 14.3063 | 1149.7738 | 63946.8136 | 14.3263
1139.7316 | 64066.0413 | 14.3363 | 1161.2584 | 63037.7347 | 14.3113 | 1148.3441 | 63782.5046 | 14.3313
1138.2446 | 63885.46 | 14.3413 | 1159.6763 | 62861.8675 | 14.3163 | 1146.4361 | 63656.8257 | 14.3363
1137.3664 | 63639.1278 | 14.3463 | 1159.068 | 62542.3562 | 14.3213 | 1144.8347 | 63474.4462 | 14.3413
1136.5442 | 63334.7461 | 14.3513 | 1158.0985 | 62364.067 | 14.3263 | 1144.554 | 63131.8231 | 14.3463
1134.9239 | 63215.4994 | 14.3563 | 1156.2561 | 62230.4305 | 14.3314 | 1142.667 | 63015.5065 | 14.3513
1133.3122 | 63119.0567 | 14.3613 | 1154.9078 | 62087.8903 | 14.3364 | 1141.2056 | 62883.7905 | 14.3563
1132.1705 | 62831.0643 | 14.3663 | 1154.506 | 61751.218 | 14.3414 | 1140.2123 | 62660.5064 | 14.3613
1131.6279 | 62561.2201 | 14.3713 | 1153.4755 | 61621.0048 | 14.3464 | 1139.2471 | 62429.8844 | 14.3663
1130.2282 | 62401.9988 | 14.3763 | 1151.6498 | 61420.5779 | 14.3514 | 1138.078 | 62233.3299 | 14.3713
1128.4127 | 62218.0609 | 14.3813 | 1150.263 | 61249.1377 | 14.3564 | 1136.3191 | 62041.8402 | 14.3763
1127.4637 | 62018.1846 | 14.3863 | 1149.7593 | 60994.153 | 14.3614 | 1134.5908 | 61895.3426 | 14.3814
1127.1507 | 61703.0721 | 14.3913 | 1148.7069 | 60763.972 | 14.3664 | 1134.3288 | 61555.7797 | 14.3864
1126.0197 | 61547.2347 | 14.3964 | 1146.9074 | 60601.8209 | 14.3714 | 1132.673 | 61410.2799 | 14.3914
1124.324 | 61461.8162 | 14.4014 | 1145.6931 | 60453.7478 | 14.3764 | 1131.7084 | 61208.1706 | 14.3964
1123.479 | 61220.5772 | 14.4064 | 1144.9304 | 60150.792 | 14.3814 | 1130.057 | 61004.843 | 14.4014
1122.8889 | 60948.1093 | 14.4114 | 1143.9385 | 59957.4512 | 14.3864 | 1129.6928 | 60707.6694 | 14.4064
1121.1307 | 60785.7434 | 14.4164 | 1142.3416 | 59868.5429 | 14.3914 | 1128.5642 | 60610.0677 | 14.4114
1120.0613 | 60587.131 | 14.4214 | 1140.7598 | 59709.3838 | 14.3964 | 1126.7406 | 60431.6355 | 14.4164
1119.0699 | 60390.5322 | 14.4264 | 1140.186 | 59350.79 | 14.4014 | 1125.3403 | 60216.6298 | 14.4214
1118.5881 | 60142.2667 | 14.4314 | 1139.0115 | 59164.6337 | 14.4064 | 1125.3604 | 59947.0373 | 14.4264
1117.0006 | 60052.1352 | 14.4364 | 1137.7191 | 58991.9518 | 14.4114 | 1124.1233 | 59796.3266 | 14.4314
1115.1252 | 59866.5957 | 14.4414 | 1136.3461 | 58819.7019 | 14.4164 | 1122.4462 | 59675.8832 | 14.4364
1114.1626 | 59632.1194 | 14.4464 | 1135.7627 | 58545.0043 | 14.4214 | 1121.2584 | 59451.6546 | 14.4414
1113.4048 | 59362.1544 | 14.4514 | 1135.0571 | 58387.6226 | 14.4264 | 1120.653 | 59151.3055 | 14.4464
1111.9608 | 59222.0967 | 14.4564 | 1132.966 | 58264.2526 | 14.4314 | 1118.8434 | 59074.2725 | 14.4514
1110.6414 | 59033.9502 | 14.4614 | 1131.5378 | 58094.4653 | 14.4365 | 1116.9289 | 58891.5977 | 14.4564
1109.5824 | 58783.8291 | 14.4664 | 1130.9761 | 57744.228 | 14.4415 | 1115.7377 | 58688.142 | 14.4614
1109.6112 | 58459.4732 | 14.4714 | 1129.5988 | 57636.3229 | 14.4465 | 1115.171 | 58380.8634 | 14.4664
1108.1018 | 58360.5664 | 14.4764 | 1128.0089 | 57474.7305 | 14.4515 | 1113.8313 | 58192.1141 | 14.4714
1106.2319 | 58211.8847 | 14.4814 | 1126.3988 | 57323.5286 | 14.4565 | 1111.9324 | 58055.8603 | 14.4764
1105.0623 | 58025.5296 | 14.4864 | 1125.8355 | 56961.4885 | 14.4615 | 1110.964 | 57802.0509 | 14.4814
1104.7559 | 57745.0544 | 14.4914 | 1124.3832 | 56758.5263 | 14.4665 | 1110.6901 | 57541.9262 | 14.4865
1103.242 | 57635.3595 | 14.4964 | 1123.4229 | 56625.6591 | 14.4715 | 1109.033 | 57340.8558 | 14.4915
1101.9272 | 57424.6181 | 14.5015 | 1121.4412 | 56485.3623 | 14.4765 | 1107.5693 | 57220.3547 | 14.4965
1101.0074 | 57186.8835 | 14.5065 | 1121.2406 | 56119.555 | 14.4815 | 1106.5243 | 57056.5647 | 14.5015
1100.8521 | 56964.5977 | 14.5115 | 1119.9584 | 55937.923 | 14.4865 | 1105.7374 | 56715.7688 | 14.5065
1098.7649 | 56863.2209 | 14.5165 | 1118.8112 | 55811.2222 | 14.4915 | 1104.5386 | 56594.9862 | 14.5115
1096.9528 | 56691.1126 | 14.5215 | 1117.2764 | 55679.3446 | 14.4965 | 1102.8311 | 56427.7325 | 14.5165
1096.0759 | 56443.1889 | 14.5265 | 1116.4513 | 55345.6954 | 14.5015 | 1101.729 | 56231.9974 | 14.5215
1095.0465 | 56196.3303 | 14.5315 | 1115.3457 | 55184.1692 | 14.5065 | 1101.2208 | 55925.3281 | 14.5265
1093.0677 | 56035.2688 | 14.5365 | 1113.9574 | 54988.9319 | 14.5115 | 1099.3186 | 55797.2257 | 14.5315
1091.8449 | 55831.4291 | 14.5415 | 1112.064 | 54876.9129 | 14.5165 | 1097.956 | 55694.8182 | 14.5365
1090.6168 | 55628.4063 | 14.5465 | 1111.4065 | 54566.632 | 14.5215 | 1096.4401 | 55534.0253 | 14.5415
1090.1903 | 55371.802 | 14.5515 | 1110.3169 | 54397.978 | 14.5265 | 1096.0706 | 55165.0192 | 14.5465
1088.6316 | 55242.3776 | 14.5565 | 1108.6339 | 54253.3228 | 14.5315 | 1094.9359 | 55040.9638 | 14.5515
1086.8979 | 55073.9165 | 14.5615 | 1106.7628 | 54096.1021 | 14.5366 | 1093.0305 | 54843.44 | 14.5565
1085.5799 | 54837.7386 | 14.5665 | 1106.6656 | 53750.8446 | 14.5416 | 1091.6062 | 54641.9042 | 14.5615
1084.7707 | 54547.0503 | 14.5715 | 1105.1524 | 53564.8123 | 14.5466 | 1091.35 | 54346.7741 | 14.5665
1083.6557 | 54393.4714 | 14.5765 | 1103.6349 | 53417.8705 | 14.5516 | 1089.4632 | 54173.2711 | 14.5715
1081.9533 | 54251.8776 | 14.5815 | 1101.9395 | 53253.0672 | 14.5566 | 1088.2202 | 54042.1253 | 14.5765
1081.0985 | 53953.0632 | 14.5865 | 1101.9249 | 52947.6935 | 14.5616 | 1086.7074 | 53874.008 | 14.5815
1080.8944 | 53655.073 | 14.5915 | 1100.6728 | 52795.3808 | 14.5666 | 1086.5868 | 53519.8019 | 14.5865
1079.1436 | 53610.8102 | 14.5965 | 1099.3056 | 52676.8979 | 14.5716 | 1084.9096 | 53377.5912 | 14.5916
1077.3377 | 53449.2985 | 14.6015 | 1097.868 | 52482.5003 | 14.5766 | 1083.3767 | 53228.0085 | 14.5966
1076.379 | 53240.3012 | 14.6066 | 1097.2219 | 52102.2001 | 14.5816 | 1082.1516 | 53042.7066 | 14.6016
1075.8537 | 52970.303 | 14.6116 | 1095.9305 | 51962.1168 | 14.5866 | 1081.9351 | 52709.7082 | 14.6066
1074.0681 | 52852.9649 | 14.6166 | 1094.3457 | 51780.1847 | 14.5916 | 1080.2857 | 52600.6755 | 14.6116
1072.9842 | 52666.1983 | 14.6216 | 1092.6528 | 51634.3192 | 14.5966 | 1078.5152 | 52433.4551 | 14.6166
1071.9038 | 52385.3769 | 14.6266 | 1092.4423 | 51367.8981 | 14.6016 | 1077.3602 | 52234.4954 | 14.6216
1071.3237 | 52081.4023 | 14.6316 | 1091.0628 | 51241.6866 | 14.6066 | 1076.693 | 51921.3853 | 14.6266
1069.3028 | 51950.9046 | 14.6366 | 1089.4319 | 51067.1 | 14.6116 | 1074.9651 | 51767.5907 | 14.6316
1068.0681 | 51789.4306 | 14.6416 | 1087.7311 | 50901.6959 | 14.6166 | 1073.5483 | 51645.665 | 14.6366
1067.1689 | 51643.7354 | 14.6466 | 1087.0001 | 50617.7244 | 14.6216 | 1072.5299 | 51446.464 | 14.6416
1066.8328 | 51304.6771 | 14.6516 | 1085.425 | 50400.1694 | 14.6266 | 1071.8698 | 51146.1823 | 14.6466
1065.0256 | 51185.7212 | 14.6566 | 1083.8338 | 50242.2669 | 14.6316 | 1070.1024 | 51013.574 | 14.6516
1063.5635 | 51032.4612 | 14.6616 | 1082.6107 | 50041.7079 | 14.6366 | 1068.6616 | 50833.0279 | 14.6566
1062.9174 | 50779.2051 | 14.6666 | 1081.9125 | 49809.235 | 14.6417 | 1067.2245 | 50650.4457 | 14.6616
1062.7099 | 50516.6577 | 14.6716 | 1080.1554 | 49619.0168 | 14.6467 | 1066.9249 | 50335.2 | 14.6666
1060.9216 | 50387.7231 | 14.6766 | 1078.5341 | 49448.9119 | 14.6517 | 1065.3463 | 50247.1196 | 14.6716
1059.0242 | 50207.1144 | 14.6816 | 1076.9467 | 49261.4941 | 14.6567 | 1063.9364 | 50058.8314 | 14.6766
1058.4693 | 49997.3994 | 14.6866 | 1076.616 | 48954.002 | 14.6617 | 1062.4653 | 49866.6946 | 14.6816
1057.6059 | 49764.164 | 14.6916 | 1075.2407 | 48768.5582 | 14.6667 | 1061.6428 | 49503.1618 | 14.6866
1055.7151 | 49613.8876 | 14.6966 | 1073.3582 | 48600.9777 | 14.6717 | 1060.4691 | 49391.551 | 14.6916
1054.0753 | 49487.1501 | 14.7016 | 1071.7948 | 48468.1114 | 14.6767 | 1058.4407 | 49307.679 | 14.6967
1053.1114 | 49231.1479 | 14.7066 | 1071.6046 | 48103.381 | 14.6817 | 1057.4852 | 49055.338 | 14.7017
1052.405 | 48922.3461 | 14.7117 | 1070.3187 | 47983.6643 | 14.6867 | 1056.6682 | 48780.5645 | 14.7067
1050.8353 | 48796.6073 | 14.7167 | 1068.5322 | 47813.8186 | 14.6917 | 1054.9069 | 48633.5081 | 14.7117
1048.8097 | 48662.4561 | 14.7217 | 1066.7964 | 47662.0753 | 14.6967 | 1053.5447 | 48441.548 | 14.7167
1048.0655 | 48438.7591 | 14.7267 | 1066.043 | 47388.3081 | 14.7017 | 1052.4831 | 48232.6026 | 14.7217
1046.8727 | 48110.1595 | 14.7317 | 1064.9277 | 47200.5532 | 14.7067 | 1051.9148 | 47903.8151 | 14.7267
1045.1762 | 48041.0513 | 14.7367 | 1063.6224 | 47016.5202 | 14.7117 | 1050.213 | 47807.8376 | 14.7317
1043.7233 | 47838.7407 | 14.7417 | 1062.3895 | 46869.3101 | 14.7167 | 1048.3725 | 47646.7624 | 14.7367
1043.0101 | 47627.8625 | 14.7467 | 1061.9385 | 46548.2315 | 14.7217 | 1047.0256 | 47436.6849 | 14.7417
1042.6152 | 47328.9519 | 14.7517 | 1060.3825 | 46392.1636 | 14.7267 | 1046.9449 | 47075.5942 | 14.7467
1041.0816 | 47161.2735 | 14.7567 | 1058.6065 | 46216.8246 | 14.7317 | 1045.7563 | 46967.4542 | 14.7517
1039.5655 | 47015.3712 | 14.7617 | 1057.2349 | 46067.2161 | 14.7367 | 1044.1901 | 46833.169 | 14.7567
1038.3731 | 46799.1448 | 14.7667 | 1056.7669 | 45738.2095 | 14.7417 | 1042.8596 | 46615.5587 | 14.7617
1037.7133 | 46574.4134 | 14.7717 | 1055.4505 | 45542.3796 | 14.7468 | 1041.5621 | 46321.199 | 14.7667
1035.8335 | 46430.6579 | 14.7767 | 1053.8381 | 45441.291 | 14.7518 | 1040.4457 | 46225.0488 | 14.7717
1034.0942 | 46311.0835 | 14.7817 | 1052.2508 | 45245.9509 | 14.7568 | 1038.8318 | 45998.5702 | 14.7767
1033.4787 | 46054.9939 | 14.7867 | 1052.0946 | 44924.5912 | 14.7618 | 1037.4728 | 45820.258 | 14.7817
1032.4937 | 45750.3678 | 14.7917 | 1050.3726 | 44835.1391 | 14.7668 | 1037.3488 | 45528.8074 | 14.7867
1030.9436 | 45551.1496 | 14.7967 | 1048.5475 | 44703.9908 | 14.7718 | 1035.8423 | 45382.499 | 14.7917
1029.6191 | 45417.8149 | 14.8017 | 1046.9094 | 44482.615 | 14.7768 | 1033.5832 | 45288.5262 | 14.7967
1028.8761 | 45165.0253 | 14.8067 | 1046.4607 | 44176.6145 | 14.7818 | 1032.2583 | 45044.46 | 14.8018
1027.901 | 44931.0333 | 14.8118 | 1045.0388 | 44035.5766 | 14.7868 | 1031.7907 | 44713.6291 | 14.8068
1026.5298 | 44753.748 | 14.8168 | 1043.4904 | 43843.691 | 14.7918 | 1030.3202 | 44657.2806 | 14.8118
1024.8132 | 44695.2355 | 14.8218 | 1041.7693 | 43625.1938 | 14.7968 | 1028.8928 | 44483.6757 | 14.8168
1023.9217 | 44436.5916 | 14.8268 | 1041.3385 | 43386.3626 | 14.8018 | 1027.4543 | 44231.3024 | 14.8218
1023.2105 | 44100.9547 | 14.8318 | 1039.4605 | 43237.119 | 14.8068 | 1027.0309 | 43919.3937 | 14.8268
1021.8248 | 43999.3956 | 14.8368 | 1037.8745 | 43065.1951 | 14.8118 | 1025.8319 | 43790.0956 | 14.8318
1020.2742 | 43837.0265 | 14.8418 | 1036.2172 | 42902.6561 | 14.8168 | 1024.1536 | 43576.2678 | 14.8368
1018.9721 | 43601.9183 | 14.8468 | 1035.9306 | 42554.0774 | 14.8218 | 1022.818 | 43401.4182 | 14.8418
1018.1656 | 43382.9456 | 14.8518 | 1034.319 | 42389.2875 | 14.8268 | 1022.0995 | 43118.0994 | 14.8468
1016.3529 | 43216.5867 | 14.8568 | 1032.9667 | 42244.1634 | 14.8318 | 1020.9491 | 42985.5323 | 14.8518
1014.1177 | 43075.7982 | 14.8618 | 1031.3746 | 42076.7228 | 14.8368 | 1019.2831 | 42859.2268 | 14.8568
1013.4932 | 42846.1891 | 14.8668 | 1030.8559 | 41717.4327 | 14.8418 | 1018.0044 | 42635.1062 | 14.8618
1013.2011 | 42514.1012 | 14.8718 | 1029.5999 | 41542.1586 | 14.8468 | 1017.4852 | 42304.7149 | 14.8668
1011.7254 | 42367.3873 | 14.8768 | 1028.1606 | 41383.8336 | 14.8519 | 1015.7673 | 42225.2405 | 14.8718
1010.2727 | 42186.6761 | 14.8818 | 1026.5054 | 41245.3168 | 14.8569 | 1013.8802 | 42081.9065 | 14.8768
1009.3275 | 42036.7505 | 14.8868 | 1026.0593 | 40985.1313 | 14.8619 | 1012.9023 | 41873.7785 | 14.8818
1008.2085 | 41782.8711 | 14.8918 | 1024.5764 | 40777.5667 | 14.8669 | 1012.0214 | 41523.1479 | 14.8868
1006.5854 | 41619.921 | 14.8968 | 1022.8969 | 40660.6334 | 14.8719 | 1010.8468 | 41382.8583 | 14.8918
1005.1497 | 41436.7653 | 14.9018 | 1020.9978 | 40435.8954 | 14.8769 | 1008.8908 | 41272.5201 | 14.8968
1004.0653 | 41202.0108 | 14.9068 | 1020.2214 | 40112.9234 | 14.8819 | 1007.4722 | 41040.1044 | 14.9018
1003.1558 | 40964.7625 | 14.9118 | 1019.3695 | 40007.7509 | 14.8869 | 1006.8382 | 40778.7559 | 14.9069
1001.8557 | 40797.6475 | 14.9169 | 1017.4674 | 39863.8173 | 14.8919 | 1004.9806 | 40647.0188 | 14.9119
1000.1773 | 40624.9481 | 14.9219 | 1015.6278 | 39713.149 | 14.8969 | 1003.1857 | 40420.2147 | 14.9169
999.3434 | 40378.9282 | 14.9269 | 1014.4951 | 39385.4046 | 14.9019 | 1002.2398 | 40233.6586 | 14.9219
998.3494 | 40201.5468 | 14.9319 | 1013.2749 | 39208.5004 | 14.9069 | 1002.192 | 39928.1763 | 14.9269
996.8458 | 40022.2841 | 14.9369 | 1011.5493 | 38988.3983 | 14.9119 | 1000.3446 | 39770.3871 | 14.9319
994.9733 | 39898.4925 | 14.9419 | 1010.0835 | 38858.1762 | 14.9169 | 998.7622 | 39630.2255 | 14.9369
994.2359 | 39621.9185 | 14.9469 | 1009.2935 | 38588.3384 | 14.9219 | 997.1242 | 39443.0667 | 14.9419
993.0744 | 39323.4932 | 14.9519 | 1007.6487 | 38417.4671 | 14.9269 | 996.812 | 39169.2154 | 14.9469
991.297 | 39215.3461 | 14.9569 | 1005.904 | 38243.5736 | 14.9319 | 994.9252 | 39038.5093 | 14.9519
990.066 | 39019.7234 | 14.9619 | 1004.9277 | 38052.5574 | 14.9369 | 993.202 | 38856.0595 | 14.9569
989.0143 | 38767.8754 | 14.9669 | 1004.257 | 37766.814 | 14.9419 | 992.1328 | 38615.6134 | 14.9619
987.6831 | 38538.5002 | 14.9719 | 1002.332 | 37563.0602 | 14.9469 | 991.3158 | 38387.9145 | 14.9669
986.0664 | 38429.6961 | 14.9769 | 1000.9435 | 37452.56 | 14.9519 | 989.6879 | 38197.9083 | 14.9719
984.663 | 38240.8447 | 14.9819 | 999.7245 | 37271.9995 | 14.957 | 988.3118 | 38019.4278 | 14.9769
984.1902 | 37961.5551 | 14.9869 | 998.7795 | 36972.0973 | 14.962 | 987.2402 | 37812.3638 | 14.9819
983.3428 | 37705.988 | 14.9919 | 996.8461 | 36812.3085 | 14.967 | 986.2638 | 37551.9504 | 14.9869
981.6452 | 37571.5671 | 14.9969 | 995.0319 | 36672.2253 | 14.972 | 984.6457 | 37395.118 | 14.9919
979.8871 | 37440.6246 | 15.0019 | 993.4082 | 36519.2638 | 14.977 | 983.315 | 37229.2449 | 14.9969
978.9287 | 37182.6516 | 15.0069 | 992.5397 | 36173.7569 | 14.982 | 982.2787 | 36964.9861 | 15.0019
977.8116 | 36951.1846 | 15.0119 | 991.2745 | 35996.4714 | 14.987 | 981.8685 | 36699.3192 | 15.007
976.4158 | 36878.7468 | 15.0169 | 989.9902 | 35829.7749 | 14.992 | 980.157 | 36599.2979 | 15.012
974.4632 | 36686.6073 | 15.022 | 988.2955 | 35627.3849 | 14.997 | 978.4673 | 36421.5285 | 15.017
973.3448 | 36409.5566 | 15.027 | 987.6719 | 35351.614 | 15.002 | 977.734 | 36198.2923 | 15.022
972.9106 | 36163.235 | 15.032 | 986.0549 | 35216.5635 | 15.007 | 976.859 | 35925.8504 | 15.027
971.0726 | 35998.7414 | 15.037 | 984.5915 | 35049.1097 | 15.012 | 975.1095 | 35806.7123 | 15.032
969.4272 | 35844.5694 | 15.042 | 983.0578 | 34860.513 | 15.017 | 973.6605 | 35622.1577 | 15.037
968.0221 | 35592.2345 | 15.047 | 982.57 | 34491.7043 | 15.022 | 972.5007 | 35404.5484 | 15.042
967.047 | 35371.9256 | 15.052 | 980.9767 | 34409.3567 | 15.027 | 971.8882 | 35149.9407 | 15.047
965.1467 | 35293.537 | 15.057 | 979.5226 | 34209.139 | 15.032 | 970.1968 | 35027.7346 | 15.052
963.3097 | 35075.3206 | 15.062 | 977.8535 | 34054.5714 | 15.037 | 968.4039 | 34823.7501 | 15.057
962.4668 | 34851.7182 | 15.067 | 976.8227 | 33825.5341 | 15.042 | 967.0066 | 34615.7808 | 15.062
961.5781 | 34564.2305 | 15.072 | 975.0365 | 33681.1781 | 15.047 | 966.5986 | 34392.6589 | 15.067
959.9249 | 34392.5643 | 15.077 | 973.1621 | 33456.6701 | 15.052 | 965.1736 | 34201.7941 | 15.072
958.3455 | 34213.1435 | 15.082 | 971.8262 | 33250.9265 | 15.0571 | 963.6038 | 34019.7242 | 15.077
957.9713 | 33947.8899 | 15.087 | 971.1309 | 32962.5744 | 15.0621 | 962.5916 | 33820.1897 | 15.082
956.8861 | 33742.681 | 15.092 | 968.9847 | 32847.4296 | 15.0671 | 961.8602 | 33501.9309 | 15.087
955.0863 | 33597.517 | 15.097 | 967.2878 | 32687.177 | 15.0721 | 960.1459 | 33382.3816 | 15.092
953.3474 | 33483.8775 | 15.102 | 965.5496 | 32480.1335 | 15.0771 | 958.4366 | 33249.8071 | 15.097
952.4717 | 33188.4579 | 15.107 | 965.0398 | 32139.4323 | 15.0821 | 957.5209 | 33005.0703 | 15.102
951.5278 | 32939.0509 | 15.112 | 963.4804 | 32002.5426 | 15.0871 | 956.5314 | 32711.5179 | 15.107
950.1422 | 32774.2291 | 15.117 | 961.887 | 31866.4774 | 15.0921 | 954.911 | 32609.85 | 15.1121
948.5566 | 32645.6904 | 15.122 | 960.4651 | 31665.0402 | 15.0971 | 953.6048 | 32389.45 | 15.1171
947.7215 | 32369.1888 | 15.1271 | 959.3678 | 31412.4298 | 15.1021 | 952.3079 | 32184.1068 | 15.1221
946.3103 | 32165.5095 | 15.1321 | 957.5155 | 31235.7464 | 15.1071 | 951.5436 | 31904.5328 | 15.1271
944.6669 | 32017.0475 | 15.1371 | 955.945 | 31114.1243 | 15.1121 | 949.6297 | 31829.002 | 15.1321
942.713 | 31905.5117 | 15.1421 | 954.2852 | 30870.6399 | 15.1171 | 947.9786 | 31697.6355 | 15.1371
941.9996 | 31612.6985 | 15.1471 | 953.5414 | 30569.0904 | 15.1221 | 946.5019 | 31405.459 | 15.1421
941.3705 | 31289.5419 | 15.1521 | 951.9498 | 30428.1453 | 15.1271 | 945.7536 | 31146.2338 | 15.1471
939.7643 | 31188.8915 | 15.1571 | 950.049 | 30252.7012 | 15.1321 | 943.953 | 31021.2224 | 15.1521
937.9925 | 31020.5295 | 15.1621 | 948.2786 | 30112.8284 | 15.1371 | 942.2533 | 30822.3147 | 15.1571
937.4233 | 30743.1435 | 15.1671 | 947.5835 | 29749.4102 | 15.1421 | 941.3579 | 30569.4451 | 15.1621
936.3066 | 30582.9287 | 15.1721 | 945.6906 | 29625.0405 | 15.1471 | 940.8271 | 30304.0544 | 15.1671
934.0399 | 30456.6362 | 15.1771 | 943.9635 | 29497.3655 | 15.1521 | 939.5369 | 30133.311 | 15.1721
932.6946 | 30292.8285 | 15.1821 | 942.0029 | 29280.4327 | 15.1571 | 937.9166 | 30063.1889 | 15.1771
931.7656 | 30011.4856 | 15.1871 | 941.519 | 28978.4083 | 15.1622 | 936.7012 | 29839.111 | 15.1821
930.2825 | 29794.0015 | 15.1921 | 939.2427 | 28859.8537 | 15.1672 | 935.5561 | 29542.1662 | 15.1871
928.3406 | 29664.1541 | 15.1971 | 937.6421 | 28670.0817 | 15.1722 | 934.079 | 29407.9051 | 15.1921
926.7273 | 29459.3267 | 15.2021 | 936.4699 | 28469.6005 | 15.1772 | 932.636 | 29264.0705 | 15.1971
925.7663 | 29265.2916 | 15.2071 | 935.4027 | 28150.4616 | 15.1822 | 931.1931 | 29000.9968 | 15.2021
924.2733 | 29033.9774 | 15.2121 | 933.7911 | 28036.5923 | 15.1872 | 930.6376 | 28716.292 | 15.2071
922.3512 | 28865.6686 | 15.2171 | 932.0969 | 27872.6932 | 15.1922 | 928.8132 | 28556.0927 | 15.2121
920.6063 | 28723.7593 | 15.2221 | 930.3973 | 27632.4934 | 15.1972 | 927.015 | 28458.7606 | 15.2172
919.7936 | 28408.6136 | 15.2271 | 929.5187 | 27376.787 | 15.2022 | 926.1817 | 28183.2993 | 15.2222
919.014 | 28150.4333 | 15.2322 | 927.827 | 27235.882 | 15.2072 | 925.2974 | 27942.6492 | 15.2272
917.0612 | 28004.5193 | 15.2372 | 925.8899 | 27103.8006 | 15.2122 | 923.4812 | 27812.1575 | 15.2322
914.8316 | 27889.2104 | 15.2422 | 924.4253 | 26866.993 | 15.2172 | 921.7694 | 27708.0863 | 15.2372
914.506 | 27566.3951 | 15.2472 | 923.4322 | 26598.3033 | 15.2222 | 920.7067 | 27386.7136 | 15.2422
913.319 | 27360.4312 | 15.2522 | 921.8695 | 26472.4184 | 15.2272 | 920.0141 | 27128.5113 | 15.2472
910.9811 | 27286.2579 | 15.2572 | 919.8749 | 26315.7369 | 15.2322 | 918.4426 | 26998.7621 | 15.2522
909.2163 | 27085.5562 | 15.2622 | 918.3895 | 26084.0263 | 15.2372 | 916.6176 | 26873.3625 | 15.2572
908.1885 | 26824.813 | 15.2672 | 917.2158 | 25832.2833 | 15.2422 | 915.4517 | 26661.4933 | 15.2622
907.3726 | 26588.6272 | 15.2722 | 915.1551 | 25673.9961 | 15.2472 | 914.8187 | 26370.3152 | 15.2672
905.6969 | 26353.312 | 15.2772 | 912.8022 | 25546.1139 | 15.2522 | 913.2175 | 26221.451 | 15.2722
904.3175 | 26193.5986 | 15.2822 | 911.2111 | 25340.4824 | 15.2572 | 910.9931 | 26063.4156 | 15.2772
903.0444 | 25954.5018 | 15.2872 | 909.9806 | 25027.3147 | 15.2622 | 910.1014 | 25779.4405 | 15.2822
901.8772 | 25839.2848 | 15.2922 | 908.1752 | 24860.0011 | 15.2673 | 909.0455 | 25523.5947 | 15.2872
899.8906 | 25661.2409 | 15.2972 | 906.0989 | 24654.1121 | 15.2723 | 906.6206 | 25436.2243 | 15.2922
897.8039 | 25478.5482 | 15.3022 | 904.8225 | 24475.45 | 15.2773 | 904.9984 | 25320.3308 | 15.2972
897.0039 | 25224.8666 | 15.3072 | 903.9489 | 24194.7341 | 15.2823 | 904.0704 | 25077.0637 | 15.3022
895.9859 | 24964.1309 | 15.3122 | 901.9854 | 24080.3704 | 15.2873 | 902.8938 | 24775.2758 | 15.3072
894.1165 | 24838.1412 | 15.3172 | 899.7704 | 23929.2569 | 15.2923 | 901.3918 | 24591.3917 | 15.3122
892.6975 | 24672.5446 | 15.3222 | 898.1192 | 23705.7466 | 15.2973 | 899.5313 | 24501.4116 | 15.3172
891.7537 | 24373.9462 | 15.3272 | 896.8424 | 23421.4947 | 15.3023 | 898.2743 | 24181.7473 | 15.3223
890.4498 | 24199.3644 | 15.3323 | 894.8169 | 23271.547 | 15.3073 | 897.3096 | 23946.4321 | 15.3273
888.2535 | 24037.4633 | 15.3373 | 892.9475 | 23124.6046 | 15.3123 | 895.5196 | 23837.7139 | 15.3323
885.7087 | 23916.5628 | 15.3423 | 891.1232 | 22948.962 | 15.3173 | 893.9753 | 23631.8729 | 15.3373
885.3304 | 23655.0312 | 15.3473 | 889.7685 | 22619.1648 | 15.3223 | 892.6432 | 23349.4696 | 15.3423
884.0873 | 23403.5277 | 15.3523 | 887.5059 | 22566.3379 | 15.3273 | 891.2808 | 23189.1499 | 15.3473
882.1282 | 23253.1548 | 15.3573 | 885.5495 | 22358.592 | 15.3323 | 889.7557 | 22999.9893 | 15.3523
880.2325 | 23083.8421 | 15.3623 | 883.6733 | 22167.5059 | 15.3373 | 887.6941 | 22909.0557 | 15.3573
879.7507 | 22810.9531 | 15.3673 | 881.9166 | 21909.4496 | 15.3423 | 886.9937 | 22604.4935 | 15.3623
877.6066 | 22641.7169 | 15.3723 | 879.7337 | 21738.5992 | 15.3473 | 885.8091 | 22375.5596 | 15.3673
875.8366 | 22407.2642 | 15.3773 | 877.6746 | 21532.9226 | 15.3523 | 884.0257 | 22224.5255 | 15.3723
873.5008 | 22372.7716 | 15.3823 | 875.6648 | 21368.7352 | 15.3573 | 882.1055 | 22068.2434 | 15.3773
872.538 | 22024.1452 | 15.3873 | 873.9592 | 21172.1086 | 15.3623 | 880.6924 | 21850.5707 | 15.3823
871.0884 | 21841.6818 | 15.3923 | 871.0009 | 21021.8394 | 15.3673 | 879.775 | 21633.1566 | 15.3873
869.3101 | 21659.5218 | 15.3973 | 868.8616 | 20843.8587 | 15.3724 | 877.5519 | 21503.2126 | 15.3923
867.5787 | 21502.1688 | 15.4023 | 866.69 | 20636.9994 | 15.3774 | 875.9256 | 21338.91 | 15.3973
866.266 | 21218.1467 | 15.4073 | 865.0174 | 20347.3928 | 15.3824 | 874.8237 | 21034.6826 | 15.4023
864.6189 | 21109.8002 | 15.4123 | 862.4623 | 20265.7682 | 15.3874 | 873.5476 | 20744.7508 | 15.4073
863.1514 | 20931.6182 | 15.4173 | 860.3965 | 19995.2026 | 15.3924 | 871.3554 | 20636.1616 | 15.4123
860.6094 | 20763.1194 | 15.4223 | 858.2334 | 19830.0498 | 15.3974 | 869.3023 | 20522.6481 | 15.4173
859.6981 | 20443.7852 | 15.4273 | 856.0839 | 19597.3517 | 15.4024 | 868.022 | 20294.5672 | 15.4223
857.5058 | 20275.9965 | 15.4323 | 853.1858 | 19534.7518 | 15.4074 | 867.1443 | 20043.3772 | 15.4274
855.6678 | 20039.9489 | 15.4374 | 851.05 | 19228.2032 | 15.4124 | 864.9199 | 19832.6723 | 15.4324
854.0339 | 19927.5324 | 15.4424 | 848.7047 | 19037.2718 | 15.4174 | 863.1421 | 19695.4788 | 15.4374
852.4111 | 19687.1495 | 15.4474 | 846.5416 | 18759.6225 | 15.4224 | 862.3637 | 19450.3653 | 15.4424
850.302 | 19507.7426 | 15.4524 | 844.1996 | 18621.5851 | 15.4274 | 860.9245 | 19197.3148 | 15.4474
848.1472 | 19360.2898 | 15.4574 | 841.8386 | 18418.6584 | 15.4324 | 858.905 | 19090.1013 | 15.4524
846.3916 | 19214.3446 | 15.4624 | 839.1993 | 18215.6131 | 15.4374 | 856.7541 | 18893.4158 | 15.4574
845.0351 | 18909.3959 | 15.4674 | 837.0589 | 17971.9352 | 15.4424 | 855.1801 | 18713.2388 | 15.4624
843.0579 | 18672.9906 | 15.4724 | 834.4799 | 17845.364 | 15.4474 | 853.6075 | 18415.884 | 15.4674
841.3127 | 18542.5054 | 15.4774 | 832.1142 | 17628.2021 | 15.4524 | 851.6053 | 18289.341 | 15.4724
838.655 | 18372.8299 | 15.4824 | 829.8541 | 17418.5362 | 15.4574 | 849.5345 | 18153.0543 | 15.4774
836.8903 | 18109.5102 | 15.4874 | 827.8629 | 17160.781 | 15.4624 | 848.0702 | 17894.119 | 15.4824
834.6595 | 17984.6658 | 15.4924 | 825.4851 | 17010.7571 | 15.4674 | 846.695 | 17652.8568 | 15.4874
831.9604 | 17849.9951 | 15.4974 | 823.3053 | 16838.5005 | 15.4724 | 844.8167 | 17472.5731 | 15.4924
829.7485 | 17650.6903 | 15.5024 | 820.8378 | 16665.9245 | 15.4775 | 842.7004 | 17332.8443 | 15.4974
827.8725 | 17398.5969 | 15.5074 | 818.3244 | 16431.7251 | 15.4825 | 841.4264 | 17052.4963 | 15.5024
825.8458 | 17159.5698 | 15.5124 | 816.1659 | 16235.0533 | 15.4875 | 840.0561 | 16790.2841 | 15.5074
823.6701 | 16972.2593 | 15.5174 | 813.4932 | 16074.9504 | 15.4925 | 837.892 | 16685.9679 | 15.5124
821.4621 | 16787.4006 | 15.5224 | 811.2408 | 15902.5159 | 15.4975 | 835.2889 | 16543.5405 | 15.5174
819.7187 | 16547.8843 | 15.5274 | 809.0719 | 15620.0055 | 15.5025 | 834.175 | 16275.7613 | 15.5224
817.1604 | 16478.6782 | 15.5324 | 806.6742 | 15432.36 | 15.5075 | 832.4914 | 16129.3962 | 15.5274
814.943 | 16287.5181 | 15.5374 | 804.0253 | 15260.251 | 15.5125 | 830.6207 | 15944.6409 | 15.5325
812.4157 | 16080.7888 | 15.5425 | 801.9596 | 15081.4572 | 15.5175 | 828.0205 | 15809.945 | 15.5375
810.2128 | 15783.0329 | 15.5475 | 799.2458 | 14866.448 | 15.5225 | 826.2739 | 15523.2394 | 15.5425
807.9223 | 15634.2094 | 15.5525 | 796.6778 | 14613.7634 | 15.5275 | 824.1716 | 15340.7941 | 15.5475
805.5772 | 15380.6414 | 15.5575 | 793.6844 | 14442.9822 | 15.5325 | 821.751 | 15153.3601 | 15.5525
803.1419 | 15234.9144 | 15.5625 | 791.8108 | 14275.3215 | 15.5375 | 819.6463 | 14983.529 | 15.5575
801.7415 | 14932.6499 | 15.5675 | 789.4913 | 14012.3946 | 15.5425 | 817.9606 | 14728.34 | 15.5625
798.7495 | 14865.0013 | 15.5725 | 787.058 | 13869.1108 | 15.5475 | 816.02 | 14539.1364 | 15.5675
796.4762 | 14699.0887 | 15.5775 | 784.8044 | 13658.2401 | 15.5525 | 813.6908 | 14388.2931 | 15.5725
793.5425 | 14460.96 | 15.5825 | 782.3328 | 13423.4335 | 15.5575 | 811.2184 | 14198.0309 | 15.5775
791.5919 | 14206.8727 | 15.5875 | 779.7296 | 13222.6375 | 15.5625 | 808.9526 | 14026.4213 | 15.5825
789.2074 | 14047.9122 | 15.5925 | 776.7612 | 13096.6044 | 15.5675 | 807.014 | 13804.6738 | 15.5875
786.3646 | 13826.4393 | 15.5975 | 774.1164 | 12914.5363 | 15.5725 | 804.4945 | 13615.4454 | 15.5925
784.1959 | 13655.4137 | 15.6025 | 771.9355 | 12685.5446 | 15.5775 | 801.9947 | 13423.1606 | 15.5975
782.3954 | 13425.2881 | 15.6075 | 769.3725 | 12448.3299 | 15.5826 | 800.4173 | 13204.7651 | 15.6025
779.4167 | 13230.913 | 15.6125 | 766.3892 | 12286.3005 | 15.5876 | 798.0883 | 12975.0031 | 15.6075
776.8595 | 13065.499 | 15.6175 | 764.1123 | 12039.6447 | 15.5926 | 795.5424 | 12826.0612 | 15.6125
774.341 | 12868.1388 | 15.6225 | 761.5124 | 11873.4329 | 15.5976 | 792.7892 | 12741.2562 | 15.6175
772.3695 | 12561.5875 | 15.6275 | 759.286 | 11597.2706 | 15.6026 | 790.689 | 12464.4402 | 15.6225
770.2166 | 12399.105 | 15.6325 | 755.7496 | 11521.858 | 15.6076 | 787.9898 | 12266.7287 | 15.6275
767.4606 | 12229.0759 | 15.6375 | 753.4205 | 11258.3398 | 15.6126 | 785.1738 | 12100.1744 | 15.6326
765.1993 | 12039.371 | 15.6425 | 751.0211 | 11086.5785 | 15.6176 | 782.9985 | 11863.049 | 15.6376
763.5259 | 11766.9071 | 15.6476 | 748.4753 | 10820.0773 | 15.6226 | 780.8004 | 11647.2893 | 15.6426
760.8905 | 11605.3869 | 15.6526 | 745.6865 | 10680.1658 | 15.6276 | 778.394 | 11399.2523 | 15.6476
758.5082 | 11383.3803 | 15.6576 | 743.0398 | 10517.4311 | 15.6326 | 776.054 | 11210.3867 | 15.6526
755.9309 | 11264.5584 | 15.6626 | 740.1506 | 10317.3449 | 15.6376 | 773.5276 | 11132.6355 | 15.6576
754.2767 | 10977.4484 | 15.6676 | 738.1623 | 10061.8666 | 15.6426 | 771.0171 | 10839.4778 | 15.6626
751.5147 | 10795.8328 | 15.6726 | 735.3069 | 9930.317 | 15.6476 | 768.4827 | 10682.2003 | 15.6676
749.2411 | 10667.7677 | 15.6776 | 732.6208 | 9711.6631 | 15.6526 | 765.7608 | 10529.2514 | 15.6726
746.9524 | 10466.0772 | 15.6826 | 729.7906 | 9507.088 | 15.6576 | 763.17 | 10276.5981 | 15.6776
745.0633 | 10214.6379 | 15.6876 | 727.3982 | 9294.856 | 15.6626 | 761.208 | 10016.0273 | 15.6826
742.6477 | 10057.7351 | 15.6926 | 724.9206 | 9043.8027 | 15.6676 | 759.0654 | 9791.5135 | 15.6876
739.7169 | 9887.9712 | 15.6976 | 721.9825 | 8892.552 | 15.6726 | 756.2157 | 9630.8772 | 15.6926
737.2816 | 9651.1412 | 15.7026 | 719.3736 | 8689.7444 | 15.6776 | 753.4304 | 9439.3061 | 15.6976
734.7533 | 9445.4598 | 15.7076 | 716.9367 | 8482.6145 | 15.6827 | 750.9439 | 9248.8659 | 15.7026
732.3484 | 9234.6573 | 15.7126 | 713.737 | 8282.2246 | 15.6877 | 748.3295 | 9067.4145 | 15.7076
729.9569 | 9107.0392 | 15.7176 | 710.8572 | 8167.3657 | 15.6927 | 745.7967 | 8862.3456 | 15.7126
727.0857 | 8846.3449 | 15.7226 | 708.3889 | 7940.5191 | 15.6977 | 743.3279 | 8658.0719 | 15.7176
724.8206 | 8631.4351 | 15.7276 | 705.5092 | 7750.6111 | 15.7027 | 741.002 | 8485.6883 | 15.7226
722.1175 | 8500.4554 | 15.7326 | 702.72 | 7492.3387 | 15.7077 | 738.3498 | 8279.0311 | 15.7276
719.2042 | 8290.6245 | 15.7376 | 699.7903 | 7308.7527 | 15.7127 | 735.8556 | 8063.1747 | 15.7326
716.3648 | 8112.501 | 15.7426 | 696.9221 | 7168.063 | 15.7177 | 732.7323 | 7885.5428 | 15.7377
713.8506 | 7814.2813 | 15.7476 | 693.7646 | 6974.1747 | 15.7227 | 730.2442 | 7678.0253 | 15.7427
711.6628 | 7639.8269 | 15.7527 | 690.395 | 6796.6221 | 15.7277 | 727.6349 | 7517.7309 | 15.7477
709.2183 | 7449.3835 | 15.7577 | 687.1116 | 6656.4665 | 15.7327 | 725.1469 | 7291.5036 | 15.7527
706.73 | 7289.6651 | 15.7627 | 683.9414 | 6506.108 | 15.7377 | 722.1897 | 7155.7219 | 15.7577
704.3688 | 7020.4884 | 15.7677 | 680.3831 | 6296.0734 | 15.7427 | 719.4639 | 6917.9755 | 15.7627
701.0409 | 6904.7528 | 15.7727 | 677.0182 | 6088.0152 | 15.7477 | 716.5296 | 6700.6316 | 15.7677
698.3127 | 6729.0418 | 15.7777 | 673.1044 | 5922.2235 | 15.7527 | 713.9018 | 6521.2285 | 15.7727
695.6391 | 6564.2976 | 15.7827 | 669.2813 | 5735.6604 | 15.7577 | 710.5978 | 6389.6217 | 15.7777
693.36 | 6281.2706 | 15.7877 | 666.2686 | 5517.5329 | 15.7627 | 707.8527 | 6104.9044 | 15.7827
690.2085 | 6105.8935 | 15.7927 | 662.2865 | 5348.7135 | 15.7677 | 704.8047 | 5984.8142 | 15.7877
687.5706 | 5914.4982 | 15.7977 | 657.8842 | 5191.0042 | 15.7727 | 701.508 | 5765.754 | 15.7927
684.7859 | 5696.5057 | 15.8027 | 654.1878 | 4984.2719 | 15.7777 | 698.5974 | 5570.5768 | 15.7977
682.4496 | 5436.6863 | 15.8077 | 650.4659 | 4755.3806 | 15.7827 | 695.9978 | 5392.5935 | 15.8027
679.4637 | 5291.3621 | 15.8127 | 646.5775 | 4569.8593 | 15.7878 | 692.8618 | 5170.6405 | 15.8077
676.8526 | 5055.6265 | 15.8177 | 642.7238 | 4386.3621 | 15.7928 | 689.8642 | 4969.3909 | 15.8127
673.8354 | 4913.1603 | 15.8227 | 638.7018 | 4176.275 | 15.7978 | 685.9303 | 4895.9412 | 15.8177
671.9484 | 4654.2265 | 15.8277 | 634.72 | 3998.3093 | 15.8028 | 682.9567 | 4680.2462 | 15.8227
668.831 | 4518.2998 | 15.8327 | 630.4466 | 3819.6191 | 15.8078 | 679.117 | 4471.5255 | 15.8277
666.1293 | 4297.6452 | 15.8377 | 625.8873 | 3703.2473 | 15.8128 | 675.9864 | 4284.7589 | 15.8327
663.1485 | 4142.1548 | 15.8427 | 621.4727 | 3486.368 | 15.8178 | 672.1533 | 4075.428 | 15.8377
660.8111 | 3826.8249 | 15.8477 | 617.6575 | 3301.8471 | 15.8228 | 668.9408 | 3882.1801 | 15.8428
657.6988 | 3699.2375 | 15.8527 | 613.5159 | 3075.329 | 15.8278 | 665.3989 | 3714.4538 | 15.8478
654.7407 | 3533.5739 | 15.8578 | 608.7479 | 2901.8768 | 15.8328 | 661.7187 | 3499.1818 | 15.8528
652.0481 | 3354.0016 | 15.8628 | 604.2761 | 2738.3006 | 15.8378 | 657.9595 | 3338.6406 | 15.8578
649.2738 | 3171.6077 | 15.8678 | 599.5697 | 2539.2074 | 15.8428 | 653.6907 | 3264.8887 | 15.8628
645.8876 | 2996.3142 | 15.8728 | 594.8475 | 2318.1567 | 15.8478 | 649.4529 | 3089.4442 | 15.8678
642.919 | 2734.8716 | 15.8778 | 590.0144 | 2180.7227 | 15.8528 | 645.6334 | 2822.5627 | 15.8728
639.6266 | 2616.9001 | 15.8828 | 585.6573 | 1949.3953 | 15.8578 | 641.2391 | 2693.9413 | 15.8778
636.6039 | 2356.6964 | 15.8878 | 581.0288 | 1796.852 | 15.8628 | 637.0515 | 2425.3434 | 15.8828
633.1412 | 2267.8584 | 15.8928 | 576.5297 | 1618.4433 | 15.8678 | 632.4847 | 2217.464 | 15.8878
630.0889 | 2030.4422 | 15.8978 | 572.0962 | 1390.3959 | 15.8728 | 628.506 | 2105.1912 | 15.8928
626.9226 | 1834.344 | 15.9028 |  |  |  | 624.2232 | 1935.0526 | 15.8978
623.5229 | 1644.2147 | 15.9078 |  |  |  | 619.6894 | 1722.6918 | 15.9028
620.1534 | 1470.3459 | 15.9128 |  |  |  | 614.7329 | 1559.8764 | 15.9078
616.3042 | 1337.2948 | 15.9178 |  |  |  | 610.5719 | 1379.9421 | 15.9128
612.7437 | 1191.5485 | 15.9228

## DIGITAL MICROSCOPE
Cement
Zirconia
White